## polaczone
Lp | Cement | W/C_eff | Water | Additives | Aggregate | Fine_aggregate | Coarse_aggregate | Slag | Filler | Compr_str | Age
1 | 540 | 0.3 | 162 | 2.5 | 1716 | 676 | 1040 | 0 | 0 | 79.98611076 | 28
2 | 540 | 0.3 | 162 | 2.5 | 1731 | 676 | 1055 | 0 | 0 | 61.88736576 | 28
3 | 332.5 | 0.6857143 | 228 | 0 | 1526 | 594 | 932 | 142.5 | 0 | 40.26954 | 270
4 | 332.5 | 0.6857143 | 228 | 0 | 1526 | 594 | 932 | 142.5 | 0 | 41.05278 | 365
5 | 198.6 | 0.9667674 | 192 | 0 | 1803.9 | 825.5 | 978.4 | 132.4 | 0 | 44.29608 | 360
6 | 266 | 0.8571429 | 228 | 0 | 1602 | 670 | 932 | 114 | 0 | 47.02985 | 90
7 | 380 | 0.6 | 228 | 0 | 1526 | 594 | 932 | 95 | 0 | 43.6983 | 365
8 | 380 | 0.6 | 228 | 0 | 1526 | 594 | 932 | 95 | 0 | 36.44777 | 28
9 | 266 | 0.8571429 | 228 | 0 | 1602 | 670 | 932 | 114 | 0 | 45.85429 | 28
10 | 475 | 0.48 | 228 | 0 | 1526 | 594 | 932 | 0 | 0 | 39.28978986 | 28
11 | 198.6 | 0.9667674 | 192 | 0 | 1803.9 | 825.5 | 978.4 | 132.4 | 0 | 38.07424 | 90
12 | 198.6 | 0.9667674 | 192 | 0 | 1803.9 | 825.5 | 978.4 | 132.4 | 0 | 28.02168 | 28
13 | 427.5 | 0.5333333 | 228 | 0 | 1526 | 594 | 932 | 47.5 | 0 | 43.01296026 | 270
14 | 190 | 1.2 | 228 | 0 | 1602 | 670 | 932 | 190 | 0 | 42.32693164 | 90
15 | 304 | 0.75 | 228 | 0 | 1602 | 670 | 932 | 76 | 0 | 47.81378 | 28
16 | 380 | 0.6 | 228 | 0 | 1602 | 670 | 932 | 0 | 0 | 52.90832 | 90
17 | 139.6 | 1.375358 | 192 | 0 | 1853.9 | 806.9 | 1047 | 209.4 | 0 | 39.35805 | 90
18 | 342 | 0.6666667 | 228 | 0 | 1602 | 670 | 932 | 38 | 0 | 56.14196 | 365
19 | 380 | 0.6 | 228 | 0 | 1526 | 594 | 932 | 95 | 0 | 40.56325 | 90
20 | 475 | 0.48 | 228 | 0 | 1526 | 594 | 932 | 0 | 0 | 42.62065 | 180
21 | 427.5 | 0.5333333 | 228 | 0 | 1526 | 594 | 932 | 47.5 | 0 | 41.83671 | 180
22 | 139.6 | 1.375358 | 192 | 0 | 1853.9 | 806.9 | 1047 | 209.4 | 0 | 28.23748958 | 28
23 | 139.6 | 1.375358 | 192 | 0 | 1853.9 | 806.9 | 1047 | 209.4 | 0 | 8.06342182 | 3
24 | 139.6 | 1.375358 | 192 | 0 | 1853.9 | 806.9 | 1047 | 209.4 | 0 | 44.20782 | 180
25 | 380 | 0.6 | 228 | 0 | 1602 | 670 | 932 | 0 | 0 | 52.5167 | 365
26 | 380 | 0.6 | 228 | 0 | 1602 | 670 | 932 | 0 | 0 | 53.30063 | 270
27 | 380 | 0.6 | 228 | 0 | 1526 | 594 | 932 | 95 | 0 | 41.15137506 | 270
28 | 342 | 0.6666667 | 228 | 0 | 1602 | 670 | 932 | 38 | 0 | 52.1243856 | 180
29 | 427.5 | 0.5333333 | 228 | 0 | 1526 | 594 | 932 | 47.5 | 0 | 37.42752 | 28
30 | 475 | 0.48 | 228 | 0 | 1526 | 594 | 932 | 0 | 0 | 38.60376124 | 7
31 | 304 | 0.75 | 228 | 0 | 1602 | 670 | 932 | 76 | 0 | 55.26012 | 365
32 | 266 | 0.8571429 | 228 | 0 | 1602 | 670 | 932 | 114 | 0 | 52.90832 | 365
33 | 198.6 | 0.9667674 | 192 | 0 | 1803.9 | 825.5 | 978.4 | 132.4 | 0 | 41.7195 | 180
34 | 475 | 0.48 | 228 | 0 | 1526 | 594 | 932 | 0 | 0 | 42.13112 | 270
35 | 190 | 1.2 | 228 | 0 | 1602 | 670 | 932 | 190 | 0 | 53.69225 | 365
36 | 237.5 | 0.96 | 228 | 0 | 1526 | 594 | 932 | 237.5 | 0 | 38.40795 | 270
37 | 237.5 | 0.96 | 228 | 0 | 1526 | 594 | 932 | 237.5 | 0 | 30.07977 | 28
38 | 332.5 | 0.6857143 | 228 | 0 | 1526 | 594 | 932 | 142.5 | 0 | 37.72192 | 90
39 | 475 | 0.48 | 228 | 0 | 1526 | 594 | 932 | 0 | 0 | 42.22903 | 90
40 | 237.5 | 0.96 | 228 | 0 | 1526 | 594 | 932 | 237.5 | 0 | 36.25196 | 180
41 | 342 | 0.6666667 | 228 | 0 | 1602 | 670 | 932 | 38 | 0 | 50.45930106 | 90
42 | 427.5 | 0.5333333 | 228 | 0 | 1526 | 594 | 932 | 47.5 | 0 | 43.6983 | 365
43 | 237.5 | 0.96 | 228 | 0 | 1526 | 594 | 932 | 237.5 | 0 | 38.99538 | 365
44 | 380 | 0.6 | 228 | 0 | 1602 | 670 | 932 | 0 | 0 | 53.10413 | 180
45 | 427.5 | 0.5333333 | 228 | 0 | 1526 | 594 | 932 | 47.5 | 0 | 41.543 | 90
46 | 427.5 | 0.5333333 | 228 | 0 | 1526 | 594 | 932 | 47.5 | 0 | 35.0764 | 7
47 | 349 | 0.5501433 | 192 | 0 | 1853.9 | 806.9 | 1047 | 0 | 0 | 15.04919 | 3
48 | 380 | 0.6 | 228 | 0 | 1526 | 594 | 932 | 95 | 0 | 40.75906 | 180
49 | 237.5 | 0.96 | 228 | 0 | 1526 | 594 | 932 | 237.5 | 0 | 26.258 | 7
50 | 380 | 0.6 | 228 | 0 | 1526 | 594 | 932 | 95 | 0 | 32.82319 | 7
51 | 332.5 | 0.6857143 | 228 | 0 | 1526 | 594 | 932 | 142.5 | 0 | 39.77931782 | 180
52 | 190 | 1.2 | 228 | 0 | 1602 | 670 | 932 | 190 | 0 | 46.93194 | 180
53 | 237.5 | 0.96 | 228 | 0 | 1526 | 594 | 932 | 237.5 | 0 | 33.11691 | 90
54 | 304 | 0.75 | 228 | 0 | 1602 | 670 | 932 | 76 | 0 | 49.18515 | 90
55 | 139.6 | 1.375358 | 192 | 0 | 1853.9 | 806.9 | 1047 | 209.4 | 0 | 14.58931216 | 7
56 | 198.6 | 0.9667674 | 192 | 0 | 1803.9 | 825.5 | 978.4 | 132.4 | 0 | 14.63826 | 7
57 | 475 | 0.48 | 228 | 0 | 1526 | 594 | 932 | 0 | 0 | 41.93462 | 365
58 | 198.6 | 0.9667674 | 192 | 0 | 1803.9 | 825.5 | 978.4 | 132.4 | 0 | 9.131420144 | 3
59 | 304 | 0.75 | 228 | 0 | 1602 | 670 | 932 | 76 | 0 | 50.94882902 | 180
60 | 332.5 | 0.6857143 | 228 | 0 | 1526 | 594 | 932 | 142.5 | 0 | 33.01900564 | 28
61 | 304 | 0.75 | 228 | 0 | 1602 | 670 | 932 | 76 | 0 | 54.37828 | 270
62 | 266 | 0.8571429 | 228 | 0 | 1602 | 670 | 932 | 114 | 0 | 51.73276 | 270
63 | 310 | 0.6193548 | 192 | 0 | 1821.6 | 850.6 | 971 | 0 | 0 | 9.86640156 | 3
64 | 190 | 1.2 | 228 | 0 | 1602 | 670 | 932 | 190 | 0 | 50.65511 | 270
65 | 266 | 0.8571429 | 228 | 0 | 1602 | 670 | 932 | 114 | 0 | 48.69562 | 180
66 | 342 | 0.6666667 | 228 | 0 | 1602 | 670 | 932 | 38 | 0 | 55.06431 | 270
67 | 139.6 | 1.375358 | 192 | 0 | 1853.9 | 806.9 | 1047 | 209.4 | 0 | 44.69804 | 360
68 | 332.5 | 0.6857143 | 228 | 0 | 1526 | 594 | 932 | 142.5 | 0 | 30.27558 | 7
69 | 190 | 1.2 | 228 | 0 | 1602 | 670 | 932 | 190 | 0 | 40.85697 | 28
70 | 485 | 0.3010309 | 146 | 0 | 1920 | 800 | 1120 | 0 | 0 | 71.98818916 | 28
71 | 374 | 0.4548128 | 170.1 | 10.1 | 1682.8 | 756.7 | 926.1 | 189.2 | 0 | 34.39795764 | 3
72 | 313.3 | 0.560166 | 175.5 | 8.6 | 1658.7 | 611.8 | 1046.9 | 262.2 | 0 | 28.79941252 | 3
73 | 425 | 0.3611765 | 153.5 | 16.5 | 1739.2 | 887.1 | 852.1 | 106.3 | 0 | 33.39821744 | 3
74 | 425 | 0.3562353 | 151.4 | 18.6 | 1739.7 | 803.7 | 936 | 106.3 | 0 | 36.3009114 | 3
75 | 375 | 0.3376 | 126.6 | 23.4 | 1844.7 | 992.6 | 852.1 | 93.8 | 0 | 28.99936056 | 3
76 | 475 | 0.3812632 | 181.1 | 8.9 | 1633.6 | 781.5 | 852.1 | 118.8 | 0 | 37.79707432 | 3
77 | 469 | 0.2938166 | 137.8 | 32.2 | 1692.6 | 840.5 | 852.1 | 117.2 | 0 | 40.1964508 | 3
78 | 425 | 0.3611765 | 153.5 | 16.5 | 1739.2 | 887.1 | 852.1 | 106.3 | 0 | 33.39821744 | 3
79 | 388.6 | 0.4063304 | 157.9 | 12.1 | 1777.8 | 925.7 | 852.1 | 97.1 | 0 | 28.096147 | 3
80 | 531.3 | 0.2668925 | 141.8 | 28.2 | 1745.8 | 893.7 | 852.1 | 0 | 0 | 41.2996124 | 3
81 | 425 | 0.3611765 | 153.5 | 16.5 | 1739.2 | 887.1 | 852.1 | 106.3 | 0 | 33.39821744 | 3
82 | 318.8 | 0.488394 | 155.7 | 14.3 | 1732.5 | 880.4 | 852.1 | 212.5 | 0 | 25.2003478 | 3
83 | 401.8 | 0.3668492 | 147.4 | 11.4 | 1798.9 | 852.1 | 946.8 | 94.7 | 0 | 41.09966436 | 3
84 | 362.6 | 0.4547711 | 164.9 | 11.6 | 1700.5 | 755.8 | 944.7 | 189 | 0 | 35.3011712 | 3
85 | 323.7 | 0.5678097 | 183.8 | 10.3 | 1602.6 | 659.9 | 942.7 | 282.8 | 0 | 28.29609504 | 3
86 | 379.5 | 0.4055336 | 153.9 | 15.9 | 1739.3 | 605 | 1134.3 | 151.2 | 0 | 28.59946448 | 3
87 | 362.6 | 0.4547711 | 164.9 | 11.6 | 1700.5 | 755.8 | 944.7 | 189 | 0 | 35.3011712 | 3
88 | 286.3 | 0.5054139 | 144.7 | 11.2 | 1808.3 | 803.7 | 1004.6 | 200.9 | 0 | 24.40055564 | 3
89 | 362.6 | 0.4547711 | 164.9 | 11.6 | 1700.5 | 755.8 | 944.7 | 189 | 0 | 35.3011712 | 3
90 | 439 | 0.4236902 | 186 | 11.1 | 1592.8 | 707.9 | 884.9 | 177 | 0 | 39.300132 | 3
91 | 389.9 | 0.3741985 | 145.9 | 22 | 1700.5 | 755.8 | 944.7 | 189 | 0 | 40.59634688 | 3
92 | 362.6 | 0.4547711 | 164.9 | 11.6 | 1700.5 | 755.8 | 944.7 | 189 | 0 | 35.3011712 | 3
93 | 337.9 | 0.5176088 | 174.9 | 9.5 | 1700.5 | 755.8 | 944.7 | 189 | 0 | 24.0971862 | 3
94 | 374 | 0.4548128 | 170.1 | 10.1 | 1682.8 | 756.7 | 926.1 | 189.2 | 0 | 46.20178676 | 7
95 | 313.3 | 0.560166 | 175.5 | 8.6 | 1658.7 | 611.8 | 1046.9 | 262.2 | 0 | 42.79577532 | 7
96 | 425 | 0.3611765 | 153.5 | 16.5 | 1739.2 | 887.1 | 852.1 | 106.3 | 0 | 49.20100736 | 7
97 | 425 | 0.3562353 | 151.4 | 18.6 | 1739.7 | 803.7 | 936 | 106.3 | 0 | 46.80163088 | 7
98 | 375 | 0.3376 | 126.6 | 23.4 | 1844.7 | 992.6 | 852.1 | 93.8 | 0 | 45.69846928 | 7
99 | 475 | 0.3812632 | 181.1 | 8.9 | 1633.6 | 781.5 | 852.1 | 118.8 | 0 | 55.59934464 | 7
100 | 469 | 0.2938166 | 137.8 | 32.2 | 1692.6 | 840.5 | 852.1 | 117.2 | 0 | 54.89607912 | 7
101 | 425 | 0.3611765 | 153.5 | 16.5 | 1739.2 | 887.1 | 852.1 | 106.3 | 0 | 49.20100736 | 7
102 | 388.6 | 0.4063304 | 157.9 | 12.1 | 1777.8 | 925.7 | 852.1 | 97.1 | 0 | 34.90127512 | 7
103 | 531.3 | 0.2668925 | 141.8 | 28.2 | 1745.8 | 893.7 | 852.1 | 0 | 0 | 46.89815752 | 7
104 | 425 | 0.3611765 | 153.5 | 16.5 | 1739.2 | 887.1 | 852.1 | 106.3 | 0 | 49.20100736 | 7
105 | 318.8 | 0.488394 | 155.7 | 14.3 | 1732.5 | 880.4 | 852.1 | 212.5 | 0 | 33.39821744 | 7
106 | 401.8 | 0.3668492 | 147.4 | 11.4 | 1798.9 | 852.1 | 946.8 | 94.7 | 0 | 54.09628696 | 7
107 | 362.6 | 0.4547711 | 164.9 | 11.6 | 1700.5 | 755.8 | 944.7 | 189 | 0 | 55.89581932 | 7
108 | 323.7 | 0.5678097 | 183.8 | 10.3 | 1602.6 | 659.9 | 942.7 | 282.8 | 0 | 49.80085148 | 7
109 | 379.5 | 0.4055336 | 153.9 | 15.9 | 1739.3 | 605 | 1134.3 | 151.2 | 0 | 47.09810556 | 7
110 | 362.6 | 0.4547711 | 164.9 | 11.6 | 1700.5 | 755.8 | 944.7 | 189 | 0 | 55.89581932 | 7
111 | 286.3 | 0.5054139 | 144.7 | 11.2 | 1808.3 | 803.7 | 1004.6 | 200.9 | 0 | 37.99702236 | 7
112 | 362.6 | 0.4547711 | 164.9 | 11.6 | 1700.5 | 755.8 | 944.7 | 189 | 0 | 55.89581932 | 7
113 | 439 | 0.4236902 | 186 | 11.1 | 1592.8 | 707.9 | 884.9 | 177 | 0 | 56.09576736 | 7
114 | 389.9 | 0.3741985 | 145.9 | 22 | 1700.5 | 755.8 | 944.7 | 189 | 0 | 59.09498796 | 7
115 | 362.6 | 0.4547711 | 164.9 | 11.6 | 1700.5 | 755.8 | 944.7 | 189 | 0 | 22.89749796 | 7
116 | 337.9 | 0.5176088 | 174.9 | 9.5 | 1700.5 | 755.8 | 944.7 | 189 | 0 | 35.10122316 | 7
117 | 374 | 0.4548128 | 170.1 | 10.1 | 1682.8 | 756.7 | 926.1 | 189.2 | 0 | 61.09446836 | 28
118 | 313.3 | 0.560166 | 175.5 | 8.6 | 1658.7 | 611.8 | 1046.9 | 262.2 | 0 | 59.79825348 | 28
119 | 425 | 0.3611765 | 153.5 | 16.5 | 1739.2 | 887.1 | 852.1 | 106.3 | 0 | 60.2946762 | 28
120 | 425 | 0.3562353 | 151.4 | 18.6 | 1739.7 | 803.7 | 936 | 106.3 | 0 | 61.79773388 | 28
121 | 375 | 0.3376 | 126.6 | 23.4 | 1844.7 | 992.6 | 852.1 | 93.8 | 0 | 56.69561148 | 28
122 | 475 | 0.3812632 | 181.1 | 8.9 | 1633.6 | 781.5 | 852.1 | 118.8 | 0 | 68.29949256 | 28
123 | 469 | 0.2938166 | 137.8 | 32.2 | 1692.6 | 840.5 | 852.1 | 117.2 | 0 | 66.89985628 | 28
124 | 425 | 0.3611765 | 153.5 | 16.5 | 1739.2 | 887.1 | 852.1 | 106.3 | 0 | 60.2946762 | 28
125 | 388.6 | 0.4063304 | 157.9 | 12.1 | 1777.8 | 925.7 | 852.1 | 97.1 | 0 | 50.69717028 | 28
126 | 531.3 | 0.2668925 | 141.8 | 28.2 | 1745.8 | 893.7 | 852.1 | 0 | 0 | 56.3991368 | 28
127 | 425 | 0.3611765 | 153.5 | 16.5 | 1739.2 | 887.1 | 852.1 | 106.3 | 0 | 60.2946762 | 28
128 | 318.8 | 0.488394 | 155.7 | 14.3 | 1732.5 | 880.4 | 852.1 | 212.5 | 0 | 55.49592324 | 28
129 | 401.8 | 0.3668492 | 147.4 | 11.4 | 1798.9 | 852.1 | 946.8 | 94.7 | 0 | 68.4994406 | 28
130 | 362.6 | 0.4547711 | 164.9 | 11.6 | 1700.5 | 755.8 | 944.7 | 189 | 0 | 71.29871316 | 28
131 | 323.7 | 0.5678097 | 183.8 | 10.3 | 1602.6 | 659.9 | 942.7 | 282.8 | 0 | 74.69782984 | 28
132 | 379.5 | 0.4055336 | 153.9 | 15.9 | 1739.3 | 605 | 1134.3 | 151.2 | 0 | 52.20022796 | 28
133 | 362.6 | 0.4547711 | 164.9 | 11.6 | 1700.5 | 755.8 | 944.7 | 189 | 0 | 71.29871316 | 28
134 | 286.3 | 0.5054139 | 144.7 | 11.2 | 1808.3 | 803.7 | 1004.6 | 200.9 | 0 | 67.69964844 | 28
135 | 362.6 | 0.4547711 | 164.9 | 11.6 | 1700.5 | 755.8 | 944.7 | 189 | 0 | 71.29871316 | 28
136 | 439 | 0.4236902 | 186 | 11.1 | 1592.8 | 707.9 | 884.9 | 177 | 0 | 65.99664272 | 28
137 | 389.9 | 0.3741985 | 145.9 | 22 | 1700.5 | 755.8 | 944.7 | 189 | 0 | 74.4978818 | 28
138 | 362.6 | 0.4547711 | 164.9 | 11.6 | 1700.5 | 755.8 | 944.7 | 189 | 0 | 71.29871316 | 28
139 | 337.9 | 0.5176088 | 174.9 | 9.5 | 1700.5 | 755.8 | 944.7 | 189 | 0 | 49.89737812 | 28
140 | 374 | 0.4548128 | 170.1 | 10.1 | 1682.8 | 756.7 | 926.1 | 189.2 | 0 | 63.3973182 | 56
141 | 313.3 | 0.560166 | 175.5 | 8.6 | 1658.7 | 611.8 | 1046.9 | 262.2 | 0 | 64.90037588 | 56
142 | 425 | 0.3611765 | 153.5 | 16.5 | 1739.2 | 887.1 | 852.1 | 106.3 | 0 | 64.30053176 | 56
143 | 425 | 0.3562353 | 151.4 | 18.6 | 1739.7 | 803.7 | 936 | 106.3 | 0 | 64.90037588 | 56
144 | 375 | 0.3376 | 126.6 | 23.4 | 1844.7 | 992.6 | 852.1 | 93.8 | 0 | 60.19814956 | 56
145 | 475 | 0.3812632 | 181.1 | 8.9 | 1633.6 | 781.5 | 852.1 | 118.8 | 0 | 72.29845336 | 56
146 | 469 | 0.2938166 | 137.8 | 32.2 | 1692.6 | 840.5 | 852.1 | 117.2 | 0 | 69.29923276 | 56
147 | 425 | 0.3611765 | 153.5 | 16.5 | 1739.2 | 887.1 | 852.1 | 106.3 | 0 | 64.30053176 | 56
148 | 388.6 | 0.4063304 | 157.9 | 12.1 | 1777.8 | 925.7 | 852.1 | 97.1 | 0 | 55.19944856 | 56
149 | 531.3 | 0.2668925 | 141.8 | 28.2 | 1745.8 | 893.7 | 852.1 | 0 | 0 | 58.79851328 | 56
150 | 425 | 0.3611765 | 153.5 | 16.5 | 1739.2 | 887.1 | 852.1 | 106.3 | 0 | 64.30053176 | 56
151 | 318.8 | 0.488394 | 155.7 | 14.3 | 1732.5 | 880.4 | 852.1 | 212.5 | 0 | 66.10006412 | 56
152 | 401.8 | 0.3668492 | 147.4 | 11.4 | 1798.9 | 852.1 | 946.8 | 94.7 | 0 | 73.69808964 | 56
153 | 362.6 | 0.4547711 | 164.9 | 11.6 | 1700.5 | 755.8 | 944.7 | 189 | 0 | 77.29715436 | 56
154 | 323.7 | 0.5678097 | 183.8 | 10.3 | 1602.6 | 659.9 | 942.7 | 282.8 | 0 | 80.19984832 | 56
155 | 379.5 | 0.4055336 | 153.9 | 15.9 | 1739.3 | 605 | 1134.3 | 151.2 | 0 | 54.89607912 | 56
156 | 362.6 | 0.4547711 | 164.9 | 11.6 | 1700.5 | 755.8 | 944.7 | 189 | 0 | 77.29715436 | 56
157 | 286.3 | 0.5054139 | 144.7 | 11.2 | 1808.3 | 803.7 | 1004.6 | 200.9 | 0 | 72.99482412 | 56
158 | 362.6 | 0.4547711 | 164.9 | 11.6 | 1700.5 | 755.8 | 944.7 | 189 | 0 | 77.29715436 | 56
159 | 439 | 0.4236902 | 186 | 11.1 | 1592.8 | 707.9 | 884.9 | 177 | 0 | 71.69860924 | 56
160 | 389.9 | 0.3741985 | 145.9 | 22 | 1700.5 | 755.8 | 944.7 | 189 | 0 | 79.40005616 | 56
161 | 362.6 | 0.4547711 | 164.9 | 11.6 | 1700.5 | 755.8 | 944.7 | 189 | 0 | 77.29715436 | 56
162 | 337.9 | 0.5176088 | 174.9 | 9.5 | 1700.5 | 755.8 | 944.7 | 189 | 0 | 59.89478012 | 56
163 | 374 | 0.4548128 | 170.1 | 10.1 | 1682.8 | 756.7 | 926.1 | 189.2 | 0 | 64.90037588 | 91
164 | 313.3 | 0.560166 | 175.5 | 8.6 | 1658.7 | 611.8 | 1046.9 | 262.2 | 0 | 66.59648684 | 91
165 | 425 | 0.3611765 | 153.5 | 16.5 | 1739.2 | 887.1 | 852.1 | 106.3 | 0 | 65.19685056 | 91
166 | 425 | 0.3562353 | 151.4 | 18.6 | 1739.7 | 803.7 | 936 | 106.3 | 0 | 66.69990824 | 91
167 | 375 | 0.3376 | 126.6 | 23.4 | 1844.7 | 992.6 | 852.1 | 93.8 | 0 | 62.5009994 | 91
168 | 475 | 0.3812632 | 181.1 | 8.9 | 1633.6 | 781.5 | 852.1 | 118.8 | 0 | 74.19451236 | 91
169 | 469 | 0.2938166 | 137.8 | 32.2 | 1692.6 | 840.5 | 852.1 | 117.2 | 0 | 70.69886904 | 91
170 | 425 | 0.3611765 | 153.5 | 16.5 | 1739.2 | 887.1 | 852.1 | 106.3 | 0 | 65.19685056 | 91
171 | 388.6 | 0.4063304 | 157.9 | 12.1 | 1777.8 | 925.7 | 852.1 | 97.1 | 0 | 57.59882504 | 91
172 | 531.3 | 0.2668925 | 141.8 | 28.2 | 1745.8 | 893.7 | 852.1 | 0 | 0 | 59.19840936 | 91
173 | 425 | 0.3611765 | 153.5 | 16.5 | 1739.2 | 887.1 | 852.1 | 106.3 | 0 | 65.19685056 | 91
174 | 318.8 | 0.488394 | 155.7 | 14.3 | 1732.5 | 880.4 | 852.1 | 212.5 | 0 | 68.09954452 | 91
175 | 401.8 | 0.3668492 | 147.4 | 11.4 | 1798.9 | 852.1 | 946.8 | 94.7 | 0 | 75.497622 | 91
176 | 362.6 | 0.4547711 | 164.9 | 11.6 | 1700.5 | 755.8 | 944.7 | 189 | 0 | 79.29663476 | 91
177 | 379.5 | 0.4055336 | 153.9 | 15.9 | 1739.3 | 605 | 1134.3 | 151.2 | 0 | 56.49566344 | 91
178 | 362.6 | 0.4547711 | 164.9 | 11.6 | 1700.5 | 755.8 | 944.7 | 189 | 0 | 79.29663476 | 91
179 | 286.3 | 0.5054139 | 144.7 | 11.2 | 1808.3 | 803.7 | 1004.6 | 200.9 | 0 | 76.80073164 | 91
180 | 362.6 | 0.4547711 | 164.9 | 11.6 | 1700.5 | 755.8 | 944.7 | 189 | 0 | 79.29663476 | 91
181 | 439 | 0.4236902 | 186 | 11.1 | 1592.8 | 707.9 | 884.9 | 177 | 0 | 73.29819356 | 91
182 | 389.9 | 0.3741985 | 145.9 | 22 | 1700.5 | 755.8 | 944.7 | 189 | 0 | 82.5992248 | 91
183 | 362.6 | 0.4547711 | 164.9 | 11.6 | 1700.5 | 755.8 | 944.7 | 189 | 0 | 79.29663476 | 91
184 | 337.9 | 0.5176088 | 174.9 | 9.5 | 1700.5 | 755.8 | 944.7 | 189 | 0 | 67.79617508 | 91
185 | 222.36 | 0.8512772 | 189.29 | 4.46 | 1837.4 | 870.32 | 967.08 | 0 | 96.67 | 11.57630204 | 3
186 | 222.36 | 0.8512772 | 189.29 | 4.46 | 1837.4 | 870.32 | 967.08 | 0 | 96.67 | 24.44881896 | 14
187 | 222.36 | 0.8512772 | 189.29 | 4.46 | 1837.4 | 870.32 | 967.08 | 0 | 96.67 | 24.8900836 | 28
188 | 222.36 | 0.8512772 | 189.29 | 4.46 | 1837.4 | 870.32 | 967.08 | 0 | 96.67 | 29.44751996 | 56
189 | 222.36 | 0.8512772 | 189.29 | 4.46 | 1837.4 | 870.32 | 967.08 | 0 | 96.67 | 40.7135578 | 100
190 | 233.81 | 0.846371 | 197.89 | 4.567 | 1799.2 | 852.16 | 947.04 | 0 | 94.58 | 10.38350856 | 3
191 | 233.81 | 0.846371 | 197.89 | 4.567 | 1799.2 | 852.16 | 947.04 | 0 | 94.58 | 22.13907436 | 14
192 | 233.81 | 0.846371 | 197.89 | 4.567 | 1799.2 | 852.16 | 947.04 | 0 | 94.58 | 22.83544512 | 28
193 | 233.81 | 0.846371 | 197.89 | 4.567 | 1799.2 | 852.16 | 947.04 | 0 | 94.58 | 27.66177712 | 56
194 | 233.81 | 0.846371 | 197.89 | 4.567 | 1799.2 | 852.16 | 947.04 | 0 | 94.58 | 34.55653712 | 100
195 | 194.68 | 0.8507294 | 165.62 | 7.48 | 1912.3 | 905.9 | 1006.4 | 0 | 100.52 | 12.45193656 | 3
196 | 194.68 | 0.8507294 | 165.62 | 7.48 | 1912.3 | 905.9 | 1006.4 | 0 | 100.52 | 24.98661024 | 14
197 | 194.68 | 0.8507294 | 165.62 | 7.48 | 1912.3 | 905.9 | 1006.4 | 0 | 100.52 | 25.72434956 | 28
198 | 194.68 | 0.8507294 | 165.62 | 7.48 | 1912.3 | 905.9 | 1006.4 | 0 | 100.52 | 33.96358776 | 56
199 | 194.68 | 0.8507294 | 165.62 | 7.48 | 1912.3 | 905.9 | 1006.4 | 0 | 100.52 | 37.34202016 | 100
200 | 190.68 | 0.8503252 | 162.14 | 7.77 | 1894.01 | 804.01 | 1090 | 0 | 125.4 | 15.04436632 | 3
201 | 190.68 | 0.8503252 | 162.14 | 7.77 | 1894.01 | 804.01 | 1090 | 0 | 125.4 | 21.0634918 | 14
202 | 190.68 | 0.8503252 | 162.14 | 7.77 | 1894.01 | 804.01 | 1090 | 0 | 125.4 | 26.40003604 | 28
203 | 190.68 | 0.8503252 | 162.14 | 7.77 | 1894.01 | 804.01 | 1090 | 0 | 125.4 | 35.34253976 | 56
204 | 190.68 | 0.8503252 | 162.14 | 7.77 | 1894.01 | 804.01 | 1090 | 0 | 125.4 | 40.56876784 | 100
205 | 212.07 | 0.8502381 | 180.31 | 5.69 | 1836.92 | 779.32 | 1057.6 | 0 | 121.62 | 12.47262084 | 3
206 | 212.07 | 0.8502381 | 180.31 | 5.69 | 1836.92 | 779.32 | 1057.6 | 0 | 121.62 | 20.91870184 | 14
207 | 212.07 | 0.8502381 | 180.31 | 5.69 | 1836.92 | 779.32 | 1057.6 | 0 | 121.62 | 24.90387312 | 28
208 | 212.07 | 0.8502381 | 180.31 | 5.69 | 1836.92 | 779.32 | 1057.6 | 0 | 121.62 | 34.20490436 | 56
209 | 212.07 | 0.8502381 | 180.31 | 5.69 | 1836.92 | 779.32 | 1057.6 | 0 | 121.62 | 39.6103962 | 100
210 | 229.97 | 0.8499804 | 195.47 | 4.63 | 1787.99 | 758.59 | 1029.4 | 0 | 118.31 | 10.0318758 | 3
211 | 229.97 | 0.8499804 | 195.47 | 4.63 | 1787.99 | 758.59 | 1029.4 | 0 | 118.31 | 20.08443588 | 14
212 | 229.97 | 0.8499804 | 195.47 | 4.63 | 1787.99 | 758.59 | 1029.4 | 0 | 118.31 | 24.48329276 | 28
213 | 229.97 | 0.8499804 | 195.47 | 4.63 | 1787.99 | 758.59 | 1029.4 | 0 | 118.31 | 31.53663224 | 56
214 | 229.97 | 0.8499804 | 195.47 | 4.63 | 1787.99 | 758.59 | 1029.4 | 0 | 118.31 | 35.34253976 | 100
215 | 190.34 | 0.8503205 | 161.85 | 9.88 | 1890.69 | 802.59 | 1088.1 | 0 | 125.18 | 9.4458212 | 3
216 | 190.34 | 0.8503205 | 161.85 | 9.88 | 1890.69 | 802.59 | 1088.1 | 0 | 125.18 | 22.7182342 | 14
217 | 190.34 | 0.8503205 | 161.85 | 9.88 | 1890.69 | 802.59 | 1088.1 | 0 | 125.18 | 28.46846404 | 28
218 | 190.34 | 0.8503205 | 161.85 | 9.88 | 1890.69 | 802.59 | 1088.1 | 0 | 125.18 | 38.56239268 | 56
219 | 190.34 | 0.8503205 | 161.85 | 9.88 | 1890.69 | 802.59 | 1088.1 | 0 | 125.18 | 40.38950408 | 100
220 | 166.09 | 1.062436 | 176.46 | 4.49 | 1838.69 | 780.09 | 1058.6 | 0 | 163.27 | 10.76272036 | 3
221 | 166.09 | 1.062436 | 176.46 | 4.49 | 1838.69 | 780.09 | 1058.6 | 0 | 163.27 | 25.48303296 | 14
222 | 166.09 | 1.062436 | 176.46 | 4.49 | 1838.69 | 780.09 | 1058.6 | 0 | 163.27 | 21.53923024 | 28
223 | 166.09 | 1.062436 | 176.46 | 4.49 | 1838.69 | 780.09 | 1058.6 | 0 | 163.27 | 28.62704352 | 56
224 | 166.09 | 1.062436 | 176.46 | 4.49 | 1838.69 | 780.09 | 1058.6 | 0 | 163.27 | 33.5430074 | 100
225 | 167.95 | 0.7249181 | 121.75 | 5.72 | 1838.81 | 780.11 | 1058.7 | 42.08 | 163.83 | 7.74971024 | 3
226 | 167.95 | 0.7249181 | 121.75 | 5.72 | 1838.81 | 780.11 | 1058.7 | 42.08 | 163.83 | 17.8229546 | 14
227 | 167.95 | 0.7249181 | 121.75 | 5.72 | 1838.81 | 780.11 | 1058.7 | 42.08 | 163.83 | 24.24197616 | 28
228 | 167.95 | 0.7249181 | 121.75 | 5.72 | 1838.81 | 780.11 | 1058.7 | 42.08 | 163.83 | 32.8535314 | 56
229 | 167.95 | 0.7249181 | 121.75 | 5.72 | 1838.81 | 780.11 | 1058.7 | 42.08 | 163.83 | 39.2311844 | 100
230 | 213.72 | 0.8502246 | 181.71 | 6.86 | 1851.18 | 785.38 | 1065.8 | 98.05 | 24.51 | 17.9953236 | 3
231 | 213.72 | 0.8502246 | 181.71 | 6.86 | 1851.18 | 785.38 | 1065.8 | 98.05 | 24.51 | 30.38520732 | 14
232 | 213.72 | 0.8502246 | 181.71 | 6.86 | 1851.18 | 785.38 | 1065.8 | 98.05 | 24.51 | 45.70536404 | 28
233 | 213.72 | 0.8502246 | 181.71 | 6.86 | 1851.18 | 785.38 | 1065.8 | 98.05 | 24.51 | 50.77301264 | 56
234 | 213.72 | 0.8502246 | 181.71 | 6.86 | 1851.18 | 785.38 | 1065.8 | 98.05 | 24.51 | 53.90323368 | 100
235 | 213.76 | 0.8502058 | 181.74 | 6.65 | 1851.52 | 785.52 | 1066 | 98.06 | 24.52 | 13.18278112 | 3
236 | 213.76 | 0.8502058 | 181.74 | 6.65 | 1851.52 | 785.52 | 1066 | 98.06 | 24.52 | 17.83674412 | 14
237 | 213.76 | 0.8502058 | 181.74 | 6.65 | 1851.52 | 785.52 | 1066 | 98.06 | 24.52 | 40.2309246 | 28
238 | 213.76 | 0.8502058 | 181.74 | 6.65 | 1851.52 | 785.52 | 1066 | 98.06 | 24.52 | 47.13257936 | 56
239 | 213.76 | 0.8502058 | 181.74 | 6.65 | 1851.52 | 785.52 | 1066 | 98.06 | 24.52 | 49.97322048 | 100
240 | 229.68 | 0.8500087 | 195.23 | 6.13 | 1785.73 | 757.63 | 1028.1 | 0 | 118.16 | 13.35515012 | 3
241 | 229.68 | 0.8500087 | 195.23 | 6.13 | 1785.73 | 757.63 | 1028.1 | 0 | 118.16 | 22.31833812 | 14
242 | 229.68 | 0.8500087 | 195.23 | 6.13 | 1785.73 | 757.63 | 1028.1 | 0 | 118.16 | 24.53845084 | 28
243 | 229.68 | 0.8500087 | 195.23 | 6.13 | 1785.73 | 757.63 | 1028.1 | 0 | 118.16 | 31.35047372 | 56
244 | 229.68 | 0.8500087 | 195.23 | 6.13 | 1785.73 | 757.63 | 1028.1 | 0 | 118.16 | 40.85834776 | 100
245 | 238.05 | 0.784121 | 186.66 | 7 | 1796.92 | 847.01 | 949.91 | 0 | 94.11 | 19.93275116 | 3
246 | 238.05 | 0.784121 | 186.66 | 7 | 1796.92 | 847.01 | 949.91 | 0 | 94.11 | 25.68987576 | 14
247 | 238.05 | 0.784121 | 186.66 | 7 | 1796.92 | 847.01 | 949.91 | 0 | 94.11 | 30.2335226 | 28
248 | 238.05 | 0.784121 | 186.66 | 7 | 1796.92 | 847.01 | 949.91 | 0 | 94.11 | 39.58971192 | 56
249 | 238.05 | 0.784121 | 186.66 | 7 | 1796.92 | 847.01 | 949.91 | 0 | 94.11 | 44.298833 | 100
250 | 250 | 0.74968 | 187.42 | 5.53 | 1818.03 | 861.17 | 956.86 | 0 | 95.69 | 13.81709904 | 3
251 | 250 | 0.74968 | 187.42 | 5.53 | 1818.03 | 861.17 | 956.86 | 0 | 95.69 | 24.91766264 | 14
252 | 250 | 0.74968 | 187.42 | 5.53 | 1818.03 | 861.17 | 956.86 | 0 | 95.69 | 29.21999288 | 28
253 | 250 | 0.74968 | 187.42 | 5.53 | 1818.03 | 861.17 | 956.86 | 0 | 95.69 | 38.32797084 | 56
254 | 250 | 0.74968 | 187.42 | 5.53 | 1818.03 | 861.17 | 956.86 | 0 | 95.69 | 42.34761592 | 100
255 | 212.52 | 0.7496706 | 159.32 | 8.71 | 1911.39 | 903.59 | 1007.8 | 0 | 100.37 | 13.54130864 | 3
256 | 212.52 | 0.7496706 | 159.32 | 8.71 | 1911.39 | 903.59 | 1007.8 | 0 | 100.37 | 26.31040416 | 14
257 | 212.52 | 0.7496706 | 159.32 | 8.71 | 1911.39 | 903.59 | 1007.8 | 0 | 100.37 | 31.64005364 | 28
258 | 212.52 | 0.7496706 | 159.32 | 8.71 | 1911.39 | 903.59 | 1007.8 | 0 | 100.37 | 42.54756396 | 56
259 | 212.52 | 0.7496706 | 159.32 | 8.71 | 1911.39 | 903.59 | 1007.8 | 0 | 100.37 | 42.919881 | 100
260 | 212.57 | 0.7496354 | 159.35 | 10.37 | 1907.59 | 903.79 | 1003.8 | 0 | 100.39 | 13.33446584 | 3
261 | 212.57 | 0.7496354 | 159.35 | 10.37 | 1907.59 | 903.79 | 1003.8 | 0 | 100.39 | 25.3727168 | 14
262 | 212.57 | 0.7496354 | 159.35 | 10.37 | 1907.59 | 903.79 | 1003.8 | 0 | 100.39 | 37.404073 | 28
263 | 212.57 | 0.7496354 | 159.35 | 10.37 | 1907.59 | 903.79 | 1003.8 | 0 | 100.39 | 44.39535964 | 56
264 | 212.57 | 0.7496354 | 159.35 | 10.37 | 1907.59 | 903.79 | 1003.8 | 0 | 100.39 | 47.73931824 | 100
265 | 212 | 0.75 | 159 | 7.84 | 1884.94 | 799.54 | 1085.4 | 0 | 124.78 | 19.51906556 | 3
266 | 212 | 0.75 | 159 | 7.84 | 1884.94 | 799.54 | 1085.4 | 0 | 124.78 | 31.35047372 | 14
267 | 212 | 0.75 | 159 | 7.84 | 1884.94 | 799.54 | 1085.4 | 0 | 124.78 | 38.50033984 | 28
268 | 212 | 0.75 | 159 | 7.84 | 1884.94 | 799.54 | 1085.4 | 0 | 124.78 | 45.08483564 | 56
269 | 212 | 0.75 | 159 | 7.84 | 1884.94 | 799.54 | 1085.4 | 0 | 124.78 | 47.8151606 | 100
270 | 231.75 | 0.7506365 | 173.96 | 6.72 | 1834.85 | 778.45 | 1056.4 | 0 | 121.62 | 15.43736764 | 3
271 | 231.75 | 0.7506365 | 173.96 | 6.72 | 1834.85 | 778.45 | 1056.4 | 0 | 121.62 | 26.77235308 | 14
272 | 231.75 | 0.7506365 | 173.96 | 6.72 | 1834.85 | 778.45 | 1056.4 | 0 | 121.62 | 33.72916592 | 28
273 | 231.75 | 0.7506365 | 173.96 | 6.72 | 1834.85 | 778.45 | 1056.4 | 0 | 121.62 | 42.69924868 | 56
274 | 231.75 | 0.7506365 | 173.96 | 6.72 | 1834.85 | 778.45 | 1056.4 | 0 | 121.62 | 45.83636448 | 100
275 | 251.37 | 0.7496917 | 188.45 | 5.75 | 1786.13 | 757.73 | 1028.4 | 0 | 118.27 | 17.22311048 | 3
276 | 251.37 | 0.7496917 | 188.45 | 5.75 | 1786.13 | 757.73 | 1028.4 | 0 | 118.27 | 29.93015316 | 14
277 | 251.37 | 0.7496917 | 188.45 | 5.75 | 1786.13 | 757.73 | 1028.4 | 0 | 118.27 | 29.65436276 | 28
278 | 251.37 | 0.7496917 | 188.45 | 5.75 | 1786.13 | 757.73 | 1028.4 | 0 | 118.27 | 36.96970312 | 56
279 | 251.37 | 0.7496917 | 188.45 | 5.75 | 1786.13 | 757.73 | 1028.4 | 0 | 118.27 | 43.58177796 | 100
280 | 251.37 | 0.7496917 | 188.45 | 6.35 | 1786.13 | 757.73 | 1028.4 | 0 | 118.27 | 13.12072828 | 3
281 | 251.37 | 0.7496917 | 188.45 | 6.35 | 1786.13 | 757.73 | 1028.4 | 0 | 118.27 | 24.42813468 | 14
282 | 251.37 | 0.7496917 | 188.45 | 6.35 | 1786.13 | 757.73 | 1028.4 | 0 | 118.27 | 32.66047812 | 28
283 | 251.37 | 0.7496917 | 188.45 | 6.35 | 1786.13 | 757.73 | 1028.4 | 0 | 118.27 | 36.63875464 | 56
284 | 251.37 | 0.7496917 | 188.45 | 6.35 | 1786.13 | 757.73 | 1028.4 | 0 | 118.27 | 44.20920112 | 100
285 | 181.38 | 0.9349983 | 169.59 | 7.56 | 1833.4 | 777.8 | 1055.6 | 0 | 167.01 | 13.62404576 | 3
286 | 181.38 | 0.9349983 | 169.59 | 7.56 | 1833.4 | 777.8 | 1055.6 | 0 | 167.01 | 21.60128308 | 14
287 | 181.38 | 0.9349983 | 169.59 | 7.56 | 1833.4 | 777.8 | 1055.6 | 0 | 167.01 | 27.77209328 | 28
288 | 181.38 | 0.9349983 | 169.59 | 7.56 | 1833.4 | 777.8 | 1055.6 | 0 | 167.01 | 35.57006684 | 56
289 | 181.38 | 0.9349983 | 169.59 | 7.56 | 1833.4 | 777.8 | 1055.6 | 0 | 167.01 | 45.3675208 | 100
290 | 182.04 | 0.9350143 | 170.21 | 8.19 | 1840.05 | 780.65 | 1059.4 | 45.21 | 121.97 | 7.31534036 | 3
291 | 182.04 | 0.9350143 | 170.21 | 8.19 | 1840.05 | 780.65 | 1059.4 | 45.21 | 121.97 | 21.50475644 | 14
292 | 182.04 | 0.9350143 | 170.21 | 8.19 | 1840.05 | 780.65 | 1059.4 | 45.21 | 121.97 | 31.2677366 | 28
293 | 182.04 | 0.9350143 | 170.21 | 8.19 | 1840.05 | 780.65 | 1059.4 | 45.21 | 121.97 | 43.49904084 | 56
294 | 182.04 | 0.9350143 | 170.21 | 8.19 | 1840.05 | 780.65 | 1059.4 | 45.21 | 121.97 | 48.67011084 | 100
295 | 168.88 | 0.9375296 | 158.33 | 10.83 | 1876.95 | 796.15 | 1080.8 | 42.22 | 124.25 | 7.39807748 | 3
296 | 168.88 | 0.9375296 | 158.33 | 10.83 | 1876.95 | 796.15 | 1080.8 | 42.22 | 124.25 | 23.5111316 | 14
297 | 168.88 | 0.9375296 | 158.33 | 10.83 | 1876.95 | 796.15 | 1080.8 | 42.22 | 124.25 | 31.11605188 | 28
298 | 168.88 | 0.9375296 | 158.33 | 10.83 | 1876.95 | 796.15 | 1080.8 | 42.22 | 124.25 | 39.14844728 | 56
299 | 168.88 | 0.9375296 | 158.33 | 10.83 | 1876.95 | 796.15 | 1080.8 | 42.22 | 124.25 | 48.15300384 | 100
300 | 290.35 | 0.5788875 | 168.08 | 9.41 | 1826.18 | 865 | 961.18 | 0 | 96.18 | 22.50449664 | 3
301 | 290.35 | 0.5788875 | 168.08 | 9.41 | 1826.18 | 865 | 961.18 | 0 | 96.18 | 34.67374804 | 14
302 | 290.35 | 0.5788875 | 168.08 | 9.41 | 1826.18 | 865 | 961.18 | 0 | 96.18 | 34.73580088 | 28
303 | 290.35 | 0.5788875 | 168.08 | 9.41 | 1826.18 | 865 | 961.18 | 0 | 96.18 | 45.08483564 | 56
304 | 290.35 | 0.5788875 | 168.08 | 9.41 | 1826.18 | 865 | 961.18 | 0 | 96.18 | 48.97348028 | 100
305 | 277.05 | 0.5796788 | 160.6 | 11.83 | 1849.51 | 875.61 | 973.9 | 0 | 97.39 | 23.13881456 | 3
306 | 277.05 | 0.5796788 | 160.6 | 11.83 | 1849.51 | 875.61 | 973.9 | 0 | 97.39 | 41.885667 | 14
307 | 277.05 | 0.5796788 | 160.6 | 11.83 | 1849.51 | 875.61 | 973.9 | 0 | 97.39 | 48.28400428 | 28
308 | 277.05 | 0.5796788 | 160.6 | 11.83 | 1849.51 | 875.61 | 973.9 | 0 | 97.39 | 51.03501352 | 56
309 | 277.05 | 0.5796788 | 160.6 | 11.83 | 1849.51 | 875.61 | 973.9 | 0 | 97.39 | 55.6407132 | 100
310 | 295.71 | 0.5800954 | 171.54 | 8.87 | 1814.34 | 859.2 | 955.14 | 0 | 95.64 | 22.94576128 | 3
311 | 295.71 | 0.5800954 | 171.54 | 8.87 | 1814.34 | 859.2 | 955.14 | 0 | 95.64 | 35.2322236 | 14
312 | 295.71 | 0.5800954 | 171.54 | 8.87 | 1814.34 | 859.2 | 955.14 | 0 | 95.64 | 39.94134468 | 28
313 | 295.71 | 0.5800954 | 171.54 | 8.87 | 1814.34 | 859.2 | 955.14 | 0 | 95.64 | 48.71837416 | 56
314 | 295.71 | 0.5800954 | 171.54 | 8.87 | 1814.34 | 859.2 | 955.14 | 0 | 95.64 | 52.04164848 | 100
315 | 251.81 | 0.5803582 | 146.14 | 12.35 | 1905.76 | 899.76 | 1006 | 0 | 99.94 | 21.02212324 | 3
316 | 251.81 | 0.5803582 | 146.14 | 12.35 | 1905.76 | 899.76 | 1006 | 0 | 99.94 | 33.35684888 | 14
317 | 251.81 | 0.5803582 | 146.14 | 12.35 | 1905.76 | 899.76 | 1006 | 0 | 99.94 | 33.94290348 | 28
318 | 251.81 | 0.5803582 | 146.14 | 12.35 | 1905.76 | 899.76 | 1006 | 0 | 99.94 | 44.14025352 | 56
319 | 251.81 | 0.5803582 | 146.14 | 12.35 | 1905.76 | 899.76 | 1006 | 0 | 99.94 | 45.3675208 | 100
320 | 249.1 | 0.634725 | 158.11 | 12.8 | 1876.77 | 889.01 | 987.76 | 0 | 98.75 | 15.36152528 | 3
321 | 249.1 | 0.634725 | 158.11 | 12.8 | 1876.77 | 889.01 | 987.76 | 0 | 98.75 | 28.6822016 | 14
322 | 249.1 | 0.634725 | 158.11 | 12.8 | 1876.77 | 889.01 | 987.76 | 0 | 98.75 | 30.84715624 | 28
323 | 249.1 | 0.634725 | 158.11 | 12.8 | 1876.77 | 889.01 | 987.76 | 0 | 98.75 | 42.03045696 | 56
324 | 249.1 | 0.634725 | 158.11 | 12.8 | 1876.77 | 889.01 | 987.76 | 0 | 98.75 | 51.0556978 | 100
325 | 252.31 | 0.5796441 | 146.25 | 14.17 | 1876.77 | 889.01 | 987.76 | 0 | 98.75 | 21.78054684 | 3
326 | 252.31 | 0.5796441 | 146.25 | 14.17 | 1876.77 | 889.01 | 987.76 | 0 | 98.75 | 42.29245784 | 14
327 | 252.31 | 0.5796441 | 146.25 | 14.17 | 1876.77 | 889.01 | 987.76 | 0 | 98.75 | 50.60064364 | 28
328 | 252.31 | 0.5796441 | 146.25 | 14.17 | 1876.77 | 889.01 | 987.76 | 0 | 98.75 | 55.82687172 | 56
329 | 252.31 | 0.5796441 | 146.25 | 14.17 | 1876.77 | 889.01 | 987.76 | 0 | 98.75 | 60.9496784 | 100
330 | 246.83 | 0.5805615 | 143.3 | 11.99 | 1887.69 | 800.89 | 1086.8 | 0 | 125.08 | 23.52492112 | 3
331 | 246.83 | 0.5805615 | 143.3 | 11.99 | 1887.69 | 800.89 | 1086.8 | 0 | 125.08 | 42.21661548 | 14
332 | 246.83 | 0.5805615 | 143.3 | 11.99 | 1887.69 | 800.89 | 1086.8 | 0 | 125.08 | 52.5035974 | 28
333 | 246.83 | 0.5805615 | 143.3 | 11.99 | 1887.69 | 800.89 | 1086.8 | 0 | 125.08 | 60.32225524 | 56
334 | 246.83 | 0.5805615 | 143.3 | 11.99 | 1887.69 | 800.89 | 1086.8 | 0 | 125.08 | 66.42411784 | 100
335 | 275.07 | 0.5797797 | 159.48 | 9.9 | 1831.1 | 777.5 | 1053.6 | 0 | 121.35 | 23.80071152 | 3
336 | 275.07 | 0.5797797 | 159.48 | 9.9 | 1831.1 | 777.5 | 1053.6 | 0 | 121.35 | 38.76923548 | 14
337 | 275.07 | 0.5797797 | 159.48 | 9.9 | 1831.1 | 777.5 | 1053.6 | 0 | 121.35 | 51.3314882 | 28
338 | 275.07 | 0.5797797 | 159.48 | 9.9 | 1831.1 | 777.5 | 1053.6 | 0 | 121.35 | 56.8472962 | 56
339 | 275.07 | 0.5797797 | 159.48 | 9.9 | 1831.1 | 777.5 | 1053.6 | 0 | 121.35 | 58.60546 | 100
340 | 297.16 | 0.5882353 | 174.8 | 9.52 | 1776.25 | 753.45 | 1022.8 | 0 | 117.54 | 21.91154728 | 3
341 | 297.16 | 0.5882353 | 174.8 | 9.52 | 1776.25 | 753.45 | 1022.8 | 0 | 117.54 | 36.9903874 | 14
342 | 297.16 | 0.5882353 | 174.8 | 9.52 | 1776.25 | 753.45 | 1022.8 | 0 | 117.54 | 47.401475 | 28
343 | 297.16 | 0.5882353 | 174.8 | 9.52 | 1776.25 | 753.45 | 1022.8 | 0 | 117.54 | 51.95891136 | 56
344 | 297.16 | 0.5882353 | 174.8 | 9.52 | 1776.25 | 753.45 | 1022.8 | 0 | 117.54 | 56.7438748 | 100
345 | 213.74 | 0.7241976 | 154.79 | 10.16 | 1829.85 | 776.35 | 1053.5 | 0 | 174.74 | 17.57474324 | 3
346 | 213.74 | 0.7241976 | 154.79 | 10.16 | 1829.85 | 776.35 | 1053.5 | 0 | 174.74 | 33.72916592 | 14
347 | 213.74 | 0.7241976 | 154.79 | 10.16 | 1829.85 | 776.35 | 1053.5 | 0 | 174.74 | 40.14818748 | 28
348 | 213.74 | 0.7241976 | 154.79 | 10.16 | 1829.85 | 776.35 | 1053.5 | 0 | 174.74 | 46.6430514 | 56
349 | 213.74 | 0.7241976 | 154.79 | 10.16 | 1829.85 | 776.35 | 1053.5 | 0 | 174.74 | 50.07664188 | 100
350 | 213.5 | 0.7241686 | 154.61 | 11.66 | 1827.78 | 775.48 | 1052.3 | 0 | 174.24 | 17.36790044 | 3
351 | 213.5 | 0.7241686 | 154.61 | 11.66 | 1827.78 | 775.48 | 1052.3 | 0 | 174.24 | 33.70158688 | 14
352 | 213.5 | 0.7241686 | 154.61 | 11.66 | 1827.78 | 775.48 | 1052.3 | 0 | 174.24 | 45.93978588 | 28
353 | 213.5 | 0.7241686 | 154.61 | 11.66 | 1827.78 | 775.48 | 1052.3 | 0 | 174.24 | 51.4349096 | 56
354 | 213.5 | 0.7241686 | 154.61 | 11.66 | 1827.78 | 775.48 | 1052.3 | 0 | 174.24 | 59.30183076 | 100
355 | 277.19 | 0.5797467 | 160.7 | 11.19 | 1844.16 | 782.46 | 1061.7 | 97.82 | 24.46 | 30.44726016 | 3
356 | 277.19 | 0.5797467 | 160.7 | 11.19 | 1844.16 | 782.46 | 1061.7 | 97.82 | 24.46 | 47.7117392 | 14
357 | 277.19 | 0.5797467 | 160.7 | 11.19 | 1844.16 | 782.46 | 1061.7 | 97.82 | 24.46 | 63.14221208 | 28
358 | 277.19 | 0.5797467 | 160.7 | 11.19 | 1844.16 | 782.46 | 1061.7 | 97.82 | 24.46 | 66.82401392 | 56
359 | 277.19 | 0.5797467 | 160.7 | 11.19 | 1844.16 | 782.46 | 1061.7 | 97.82 | 24.46 | 66.9481196 | 100
360 | 218.23 | 0.6449617 | 140.75 | 11.91 | 1868.37 | 792.67 | 1075.7 | 54.64 | 123.78 | 27.42046052 | 3
361 | 218.23 | 0.6449617 | 140.75 | 11.91 | 1868.37 | 792.67 | 1075.7 | 54.64 | 123.78 | 35.9561734 | 14
362 | 218.23 | 0.6449617 | 140.75 | 11.91 | 1868.37 | 792.67 | 1075.7 | 54.64 | 123.78 | 55.50971276 | 28
363 | 218.23 | 0.6449617 | 140.75 | 11.91 | 1868.37 | 792.67 | 1075.7 | 54.64 | 123.78 | 61.99078716 | 56
364 | 218.23 | 0.6449617 | 140.75 | 11.91 | 1868.37 | 792.67 | 1075.7 | 54.64 | 123.78 | 63.52831864 | 100
365 | 214.9 | 0.7241973 | 155.63 | 9.61 | 1794.88 | 780.58 | 1014.3 | 53.8 | 121.89 | 18.01600788 | 3
366 | 214.9 | 0.7241973 | 155.63 | 9.61 | 1794.88 | 780.58 | 1014.3 | 53.8 | 121.89 | 38.60376124 | 14
367 | 214.9 | 0.7241973 | 155.63 | 9.61 | 1794.88 | 780.58 | 1014.3 | 53.8 | 121.89 | 52.20022796 | 28
368 | 214.9 | 0.7241973 | 155.63 | 9.61 | 1794.88 | 780.58 | 1014.3 | 53.8 | 121.89 | 53.95839176 | 56
369 | 214.9 | 0.7241973 | 155.63 | 9.61 | 1794.88 | 780.58 | 1014.3 | 53.8 | 121.89 | 56.63355864 | 100
370 | 218.85 | 0.7241947 | 158.49 | 11.33 | 1873.61 | 794.91 | 1078.7 | 0 | 124.13 | 15.340841 | 3
371 | 218.85 | 0.7241947 | 158.49 | 11.33 | 1873.61 | 794.91 | 1078.7 | 0 | 124.13 | 26.04840328 | 14
372 | 218.85 | 0.7241947 | 158.49 | 11.33 | 1873.61 | 794.91 | 1078.7 | 0 | 124.13 | 30.21973308 | 28
373 | 218.85 | 0.7241947 | 158.49 | 11.33 | 1873.61 | 794.91 | 1078.7 | 0 | 124.13 | 37.2661778 | 56
374 | 218.85 | 0.7241947 | 158.49 | 11.33 | 1873.61 | 794.91 | 1078.7 | 0 | 124.13 | 46.2293658 | 100
375 | 376 | 0.5707447 | 214.6 | 0 | 1765.86 | 762.36 | 1003.5 | 0 | 0 | 16.27852836 | 3
376 | 376 | 0.5707447 | 214.6 | 0 | 1765.86 | 762.36 | 1003.5 | 0 | 0 | 25.62092816 | 14
377 | 376 | 0.5707447 | 214.6 | 0 | 1765.86 | 762.36 | 1003.5 | 0 | 0 | 31.97100212 | 28
378 | 376 | 0.5707447 | 214.6 | 0 | 1765.86 | 762.36 | 1003.5 | 0 | 0 | 36.3009114 | 56
379 | 376 | 0.5707447 | 214.6 | 0 | 1765.86 | 762.36 | 1003.5 | 0 | 0 | 43.0577762 | 100
380 | 500 | 0.28 | 140 | 4 | 1819 | 853 | 966 | 0 | 0 | 67.568648 | 28
381 | 475 | 0.2989474 | 142 | 1.9 | 1739 | 641 | 1098 | 0 | 59 | 57.226508 | 28
382 | 315 | 0.4603175 | 145 | 5.9 | 1875 | 745 | 1130 | 137 | 0 | 81.75116932 | 28
383 | 505 | 0.3861386 | 195 | 0 | 1660 | 630 | 1030 | 0 | 60 | 64.0178466 | 28
384 | 451 | 0.3658537 | 165 | 11.25 | 1775 | 745 | 1030 | 0 | 0 | 78.80021204 | 28
385 | 516 | 0.3139535 | 162 | 8.2 | 1603 | 802 | 801 | 0 | 0 | 41.36856 | 28
386 | 520 | 0.3269231 | 170 | 5.2 | 1710 | 855 | 855 | 0 | 0 | 60.28088668 | 28
387 | 528 | 0.3503788 | 185 | 6.86 | 1640 | 720 | 920 | 0 | 0 | 56.83350668 | 28
388 | 520 | 0.3365385 | 175 | 5.2 | 1675 | 805 | 870 | 0 | 0 | 51.021224 | 28
389 | 385 | 0.4103896 | 158 | 20 | 1671 | 768 | 903 | 0 | 136 | 55.55108132 | 28
390 | 500.1 | 0.39992 | 200 | 3 | 1737.6 | 613.2 | 1124.4 | 0 | 0 | 44.13335876 | 28
391 | 450.1 | 0.4443457 | 200 | 3 | 1737.6 | 613.2 | 1124.4 | 50 | 0 | 39.37597436 | 28
392 | 397 | 0.4206549 | 167 | 20.8 | 1600 | 633 | 967 | 17.2 | 158 | 55.64760796 | 28
393 | 333 | 0.5015015 | 167 | 17.9 | 1648 | 652 | 996 | 17.5 | 163 | 47.27736932 | 28
394 | 334 | 0.5658683 | 189 | 15.3 | 1600 | 633 | 967 | 17.6 | 158 | 44.32641204 | 28
395 | 405 | 0.4320988 | 175 | 0 | 1815 | 695 | 1120 | 0 | 0 | 52.30364936 | 28
396 | 200 | 0.95 | 190 | 0 | 1805 | 660 | 1145 | 200 | 0 | 49.24927068 | 28
397 | 516 | 0.3139535 | 162 | 8.26 | 1603 | 802 | 801 | 0 | 0 | 41.36856 | 28
398 | 145 | 1.268966 | 184 | 5.7 | 1713 | 880 | 833 | 116 | 119 | 29.15794004 | 28
399 | 160 | 1.1375 | 182 | 6.4 | 1703 | 879 | 824 | 128 | 122 | 39.39665864 | 28
400 | 234 | 0.8076923 | 189 | 5.85 | 1741 | 760 | 981 | 156 | 0 | 39.300132 | 28
401 | 250 | 0.636 | 159 | 9.45 | 1660 | 800 | 860 | 180 | 95 | 67.86512268 | 28
402 | 475 | 0.3410526 | 162 | 9.5 | 1706 | 662 | 1044 | 0 | 0 | 58.52272288 | 28
403 | 285 | 0.5719298 | 163 | 7.6 | 1716 | 685 | 1031 | 190 | 0 | 53.57917996 | 28
404 | 356 | 0.4494382 | 160 | 9.03 | 1718 | 657 | 1061 | 119 | 0 | 58.99846132 | 28
405 | 275 | 0.5890909 | 162 | 10.35 | 1595 | 765 | 830 | 180 | 120 | 76.23536132 | 28
406 | 500 | 0.302 | 151 | 9 | 1688 | 655 | 1033 | 0 | 0 | 69.83702404 | 28
407 | 165 | 0.9927879 | 163.81 | 0 | 1906.5 | 900.9 | 1005.6 | 0.02 | 143.57 | 14.39625888 | 3
408 | 165 | 1.06097 | 175.06 | 8.08 | 1752.4 | 746.6 | 1005.8 | 128.5 | 132.1 | 19.41564416 | 3
409 | 178.03 | 1.010729 | 179.94 | 3.57 | 1754.1 | 746.8 | 1007.3 | 129.8 | 118.6 | 20.72564856 | 3
410 | 167.35 | 1.048461 | 175.46 | 7.79 | 1752.9 | 746.6 | 1006.3 | 129.9 | 128.62 | 14.94094492 | 3
411 | 172.38 | 0.9093862 | 156.76 | 4.14 | 1862.7 | 856.4 | 1006.3 | 13.61 | 172.37 | 21.29101888 | 3
412 | 173.54 | 0.9494641 | 164.77 | 6.47 | 1799.7 | 793.5 | 1006.2 | 50.05 | 173.53 | 23.07676172 | 3
413 | 167 | 0.9822156 | 164.03 | 7.91 | 1777.4 | 770.1 | 1007.3 | 75.4 | 167 | 15.52010476 | 3
414 | 173.81 | 0.9915425 | 172.34 | 9.73 | 1753.8 | 746.6 | 1007.2 | 93.37 | 159.9 | 15.81657944 | 3
415 | 190.34 | 0.8753284 | 166.61 | 9.88 | 1877.9 | 798.9 | 1079 | 0 | 125.18 | 12.5484632 | 3
416 | 250 | 0.76736 | 191.84 | 5.33 | 1806.1 | 857.2 | 948.9 | 0 | 95.69 | 8.48744956 | 3
417 | 213.5 | 0.7457143 | 159.21 | 11.66 | 1815.5 | 771.9 | 1043.6 | 0 | 174.24 | 15.60973664 | 3
418 | 194.68 | 0.8741011 | 170.17 | 7.48 | 1899.8 | 901.8 | 998 | 0 | 100.52 | 12.17614616 | 3
419 | 251.37 | 0.7675538 | 192.94 | 5.75 | 1797.9 | 754.3 | 1043.6 | 0 | 118.27 | 11.98309288 | 3
420 | 165 | 0.9927879 | 163.81 | 0 | 1906.5 | 900.9 | 1005.6 | 0.02 | 143.57 | 16.87837248 | 14
421 | 165 | 1.06097 | 175.06 | 8.08 | 1752.4 | 746.6 | 1005.8 | 128.5 | 132.1 | 33.08795324 | 14
422 | 178.03 | 1.010729 | 179.94 | 3.57 | 1754.1 | 746.8 | 1007.3 | 129.8 | 118.6 | 34.23937816 | 14
423 | 167.35 | 1.048461 | 175.46 | 7.79 | 1752.9 | 746.6 | 1006.3 | 129.9 | 128.62 | 31.81242264 | 14
424 | 172.38 | 0.9093862 | 156.76 | 4.14 | 1862.7 | 856.4 | 1006.3 | 13.61 | 172.37 | 29.7508894 | 14
425 | 173.54 | 0.9494641 | 164.77 | 6.47 | 1799.7 | 793.5 | 1006.2 | 50.05 | 173.53 | 33.00521612 | 14
426 | 167 | 0.9822156 | 164.03 | 7.91 | 1777.4 | 770.1 | 1007.3 | 75.4 | 167 | 32.90179472 | 14
427 | 173.81 | 0.9915425 | 172.34 | 9.73 | 1753.8 | 746.6 | 1007.2 | 93.37 | 159.9 | 29.55094136 | 14
428 | 190.34 | 0.8753284 | 166.61 | 9.88 | 1877.9 | 798.9 | 1079 | 0 | 125.18 | 19.41564416 | 14
429 | 250 | 0.76736 | 191.84 | 5.33 | 1806.1 | 857.2 | 948.9 | 0 | 95.69 | 24.65566176 | 14
430 | 213.5 | 0.7457143 | 159.21 | 11.66 | 1815.5 | 771.9 | 1043.6 | 0 | 174.24 | 29.59230992 | 14
431 | 194.68 | 0.8741011 | 170.17 | 7.48 | 1899.8 | 901.8 | 998 | 0 | 100.52 | 24.28334472 | 14
432 | 251.37 | 0.7675538 | 192.94 | 5.75 | 1797.9 | 754.3 | 1043.6 | 0 | 118.27 | 20.72564856 | 14
433 | 165 | 0.9927879 | 163.81 | 0 | 1906.5 | 900.9 | 1005.6 | 0.02 | 143.57 | 26.200088 | 28
434 | 165 | 1.06097 | 175.06 | 8.08 | 1752.4 | 746.6 | 1005.8 | 128.5 | 132.1 | 46.38794528 | 28
435 | 178.03 | 1.010729 | 179.94 | 3.57 | 1754.1 | 746.8 | 1007.3 | 129.8 | 118.6 | 39.1622368 | 28
436 | 167.35 | 1.048461 | 175.46 | 7.79 | 1752.9 | 746.6 | 1006.3 | 129.9 | 128.62 | 41.20308576 | 28
437 | 172.38 | 0.9093862 | 156.76 | 4.14 | 1862.7 | 856.4 | 1006.3 | 13.61 | 172.37 | 33.68779736 | 28
438 | 173.54 | 0.9494641 | 164.77 | 6.47 | 1799.7 | 793.5 | 1006.2 | 50.05 | 173.53 | 38.20386516 | 28
439 | 167 | 0.9822156 | 164.03 | 7.91 | 1777.4 | 770.1 | 1007.3 | 75.4 | 167 | 41.40992856 | 28
440 | 173.81 | 0.9915425 | 172.34 | 9.73 | 1753.8 | 746.6 | 1007.2 | 93.37 | 159.9 | 37.81086384 | 28
441 | 190.34 | 0.8753284 | 166.61 | 9.88 | 1877.9 | 798.9 | 1079 | 0 | 125.18 | 24.84871504 | 28
442 | 250 | 0.76736 | 191.84 | 5.33 | 1806.1 | 857.2 | 948.9 | 0 | 95.69 | 27.22051248 | 28
443 | 213.5 | 0.7457143 | 159.21 | 11.66 | 1815.5 | 771.9 | 1043.6 | 0 | 174.24 | 44.63667624 | 28
444 | 194.68 | 0.8741011 | 170.17 | 7.48 | 1899.8 | 901.8 | 998 | 0 | 100.52 | 37.2661778 | 28
445 | 251.37 | 0.7675538 | 192.94 | 5.75 | 1797.9 | 754.3 | 1043.6 | 0 | 118.27 | 33.27411176 | 28
446 | 165 | 0.9927879 | 163.81 | 0 | 1906.5 | 900.9 | 1005.6 | 0.02 | 143.57 | 36.56291228 | 56
447 | 165 | 1.06097 | 175.06 | 8.08 | 1752.4 | 746.6 | 1005.8 | 128.5 | 132.1 | 53.72396992 | 56
448 | 178.03 | 1.010729 | 179.94 | 3.57 | 1754.1 | 746.8 | 1007.3 | 129.8 | 118.6 | 48.58737372 | 56
449 | 167.35 | 1.048461 | 175.46 | 7.79 | 1752.9 | 746.6 | 1006.3 | 129.9 | 128.62 | 51.72448952 | 56
450 | 172.38 | 0.9093862 | 156.76 | 4.14 | 1862.7 | 856.4 | 1006.3 | 13.61 | 172.37 | 35.852752 | 56
451 | 173.54 | 0.9494641 | 164.77 | 6.47 | 1799.7 | 793.5 | 1006.2 | 50.05 | 173.53 | 53.77223324 | 56
452 | 167 | 0.9822156 | 164.03 | 7.91 | 1777.4 | 770.1 | 1007.3 | 75.4 | 167 | 53.46196904 | 56
453 | 173.81 | 0.9915425 | 172.34 | 9.73 | 1753.8 | 746.6 | 1007.2 | 93.37 | 159.9 | 48.9872698 | 56
454 | 190.34 | 0.8753284 | 166.61 | 9.88 | 1877.9 | 798.9 | 1079 | 0 | 125.18 | 31.715896 | 56
455 | 250 | 0.76736 | 191.84 | 5.33 | 1806.1 | 857.2 | 948.9 | 0 | 95.69 | 39.64487 | 56
456 | 213.5 | 0.7457143 | 159.21 | 11.66 | 1815.5 | 771.9 | 1043.6 | 0 | 174.24 | 51.25564584 | 56
457 | 194.68 | 0.8741011 | 170.17 | 7.48 | 1899.8 | 901.8 | 998 | 0 | 100.52 | 43.38872468 | 56
458 | 251.37 | 0.7675538 | 192.94 | 5.75 | 1797.9 | 754.3 | 1043.6 | 0 | 118.27 | 39.2656582 | 56
459 | 165 | 0.9927879 | 163.81 | 0 | 1906.5 | 900.9 | 1005.6 | 0.02 | 143.57 | 37.9556538 | 100
460 | 165 | 1.06097 | 175.06 | 8.08 | 1752.4 | 746.6 | 1005.8 | 128.5 | 132.1 | 55.0201848 | 100
461 | 178.03 | 1.010729 | 179.94 | 3.57 | 1754.1 | 746.8 | 1007.3 | 129.8 | 118.6 | 49.99390476 | 100
462 | 167.35 | 1.048461 | 175.46 | 7.79 | 1752.9 | 746.6 | 1006.3 | 129.9 | 128.62 | 53.65502232 | 100
463 | 172.38 | 0.9093862 | 156.76 | 4.14 | 1862.7 | 856.4 | 1006.3 | 13.61 | 172.37 | 37.6798634 | 100
464 | 173.54 | 0.9494641 | 164.77 | 6.47 | 1799.7 | 793.5 | 1006.2 | 50.05 | 173.53 | 56.06129356 | 100
465 | 167 | 0.9822156 | 164.03 | 7.91 | 1777.4 | 770.1 | 1007.3 | 75.4 | 167 | 56.8128224 | 100
466 | 173.81 | 0.9915425 | 172.34 | 9.73 | 1753.8 | 746.6 | 1007.2 | 93.37 | 159.9 | 50.93848688 | 100
467 | 190.34 | 0.8753284 | 166.61 | 9.88 | 1877.9 | 798.9 | 1079 | 0 | 125.18 | 33.56369168 | 100
468 | 250 | 0.76736 | 191.84 | 5.33 | 1806.1 | 857.2 | 948.9 | 0 | 95.69 | 41.1617172 | 100
469 | 213.5 | 0.7457143 | 159.21 | 11.66 | 1815.5 | 771.9 | 1043.6 | 0 | 174.24 | 52.95865156 | 100
470 | 194.68 | 0.8741011 | 170.17 | 7.48 | 1899.8 | 901.8 | 998 | 0 | 100.52 | 44.27814872 | 100
471 | 251.37 | 0.7675538 | 192.94 | 5.75 | 1797.9 | 754.3 | 1043.6 | 0 | 118.27 | 40.14818748 | 100
472 | 446 | 0.3632287 | 162 | 11.61 | 1679 | 712 | 967 | 24 | 79 | 57.02655996 | 28
473 | 446 | 0.3632287 | 162 | 11.64 | 1679 | 712 | 967 | 24 | 79 | 44.42293868 | 28
474 | 446 | 0.3632287 | 162 | 11.64 | 1679 | 712 | 967 | 24 | 79 | 51.021224 | 28
475 | 446 | 0.3632287 | 162 | 10.3 | 1679 | 712 | 967 | 24 | 79 | 53.38612668 | 28
476 | 446 | 0.3632287 | 162 | 11.61 | 1679 | 712 | 967 | 24 | 79 | 35.36322404 | 3
477 | 446 | 0.3632287 | 162 | 11.64 | 1679 | 712 | 967 | 24 | 79 | 25.02108404 | 3
478 | 446 | 0.3632287 | 162 | 11.64 | 1679 | 712 | 967 | 24 | 79 | 23.34565736 | 3
479 | 446 | 0.3632287 | 162 | 11.61 | 1679 | 712 | 967 | 24 | 79 | 52.00717468 | 7
480 | 446 | 0.3632287 | 162 | 11.64 | 1679 | 712 | 967 | 24 | 79 | 38.01770664 | 7
481 | 446 | 0.3632287 | 162 | 11.64 | 1679 | 712 | 967 | 24 | 79 | 39.300132 | 7
482 | 446 | 0.3632287 | 162 | 11.61 | 1679 | 712 | 967 | 24 | 79 | 61.06688932 | 56
483 | 446 | 0.3632287 | 162 | 11.64 | 1679 | 712 | 967 | 24 | 79 | 56.14403068 | 56
484 | 446 | 0.3632287 | 162 | 11.64 | 1679 | 712 | 967 | 24 | 79 | 55.25460664 | 56
485 | 446 | 0.3632287 | 162 | 10.3 | 1679 | 712 | 967 | 24 | 79 | 54.76507868 | 56
486 | 387 | 0.4056848 | 157 | 14.32 | 1783 | 845 | 938 | 20 | 94 | 50.23522136 | 28
487 | 387 | 0.4056848 | 157 | 13.93 | 1783 | 845 | 938 | 20 | 94 | 46.68441996 | 28
488 | 387 | 0.4056848 | 157 | 11.61 | 1783 | 845 | 938 | 20 | 94 | 46.68441996 | 28
489 | 387 | 0.4056848 | 157 | 14.32 | 1783 | 845 | 938 | 20 | 94 | 22.752708 | 3
490 | 387 | 0.4056848 | 157 | 13.93 | 1783 | 845 | 938 | 20 | 94 | 25.510612 | 3
491 | 387 | 0.4056848 | 157 | 11.61 | 1783 | 845 | 938 | 20 | 94 | 34.77027468 | 3
492 | 387 | 0.4056848 | 157 | 14.32 | 1783 | 845 | 938 | 20 | 94 | 36.83870268 | 7
493 | 387 | 0.4056848 | 157 | 13.93 | 1783 | 845 | 938 | 20 | 94 | 45.89841732 | 7
494 | 387 | 0.4056848 | 157 | 11.61 | 1783 | 845 | 938 | 20 | 94 | 41.66503468 | 7
495 | 387 | 0.4056848 | 157 | 14.32 | 1783 | 845 | 938 | 20 | 94 | 56.33708396 | 56
496 | 387 | 0.4056848 | 157 | 13.93 | 1783 | 845 | 938 | 20 | 94 | 47.96684532 | 56
497 | 387 | 0.4056848 | 157 | 11.61 | 1783 | 845 | 938 | 20 | 94 | 61.45989064 | 56
498 | 355 | 0.4084507 | 145 | 13.13 | 1838 | 871 | 967 | 19 | 97 | 44.02993736 | 28
499 | 355 | 0.4084507 | 145 | 12.25 | 1838 | 871 | 967 | 19 | 97 | 55.45455468 | 28
500 | 491 | 0.4276986 | 210 | 3.93 | 1581 | 699 | 882 | 26 | 123 | 55.55108132 | 28
501 | 491 | 0.4093686 | 201 | 3.93 | 1521 | 699 | 822 | 26 | 123 | 57.915984 | 28
502 | 491 | 0.4276986 | 210 | 3.93 | 1581 | 699 | 882 | 26 | 123 | 25.60911 | 3
503 | 491 | 0.4276986 | 210 | 3.93 | 1581 | 699 | 882 | 26 | 123 | 33.48883 | 7
504 | 491 | 0.4276986 | 210 | 3.93 | 1581 | 699 | 882 | 26 | 123 | 59.59043 | 56
505 | 491 | 0.4093686 | 201 | 3.93 | 1521 | 699 | 822 | 26 | 123 | 29.54897 | 3
506 | 491 | 0.4093686 | 201 | 3.93 | 1521 | 699 | 822 | 26 | 123 | 37.92118 | 7
507 | 491 | 0.4093686 | 201 | 3.93 | 1521 | 699 | 822 | 26 | 123 | 61.85585 | 56
508 | 424 | 0.4198113 | 178 | 8.48 | 1572 | 750 | 822 | 22 | 132 | 62.05284 | 28
509 | 424 | 0.4198113 | 178 | 8.48 | 1632 | 750 | 882 | 22 | 132 | 32.01139 | 3
510 | 424 | 0.3962264 | 168 | 8.92 | 1572 | 750 | 822 | 22 | 132 | 72.09850532 | 28
511 | 424 | 0.4198113 | 178 | 8.48 | 1572 | 750 | 822 | 22 | 132 | 39.00464 | 7
512 | 424 | 0.4198113 | 178 | 8.48 | 1572 | 750 | 822 | 22 | 132 | 65.69721 | 56
513 | 424 | 0.3962264 | 168 | 8.92 | 1572 | 750 | 822 | 22 | 132 | 32.10988 | 3
514 | 424 | 0.3962264 | 168 | 8.92 | 1572 | 750 | 822 | 22 | 132 | 40.2851 | 7
515 | 424 | 0.3962264 | 168 | 8.92 | 1572 | 750 | 822 | 22 | 132 | 74.36491 | 56
516 | 202 | 1.019802 | 206 | 1.72 | 1743 | 801 | 942 | 11 | 141 | 21.96670536 | 28
517 | 202 | 1.019802 | 206 | 1.72 | 1743 | 801 | 942 | 11 | 141 | 9.849657 | 3
518 | 202 | 1.019802 | 206 | 1.72 | 1743 | 801 | 942 | 11 | 141 | 15.06998 | 7
519 | 202 | 1.019802 | 206 | 1.72 | 1743 | 801 | 942 | 11 | 141 | 23.24519 | 56
520 | 284 | 0.6302817 | 179 | 5.46 | 1643 | 801 | 842 | 15 | 141 | 43.73346268 | 28
521 | 284 | 0.6302817 | 179 | 5.46 | 1643 | 801 | 842 | 15 | 141 | 13.39553 | 3
522 | 284 | 0.6302817 | 179 | 5.46 | 1643 | 801 | 842 | 15 | 141 | 24.13166 | 7
523 | 284 | 0.6302817 | 179 | 5.46 | 1643 | 801 | 842 | 15 | 141 | 44.52045 | 56
524 | 359 | 0.4289694 | 154 | 10.91 | 1743 | 801 | 942 | 19 | 141 | 62.93536928 | 28
525 | 359 | 0.4289694 | 154 | 10.91 | 1743 | 801 | 942 | 19 | 141 | 59.49488404 | 28
526 | 359 | 0.4289694 | 154 | 10.91 | 1743 | 801 | 942 | 19 | 141 | 25.11663 | 3
527 | 359 | 0.4289694 | 154 | 10.91 | 1743 | 801 | 942 | 19 | 141 | 23.63918 | 3
528 | 359 | 0.4289694 | 154 | 10.91 | 1743 | 801 | 942 | 19 | 141 | 35.75426 | 7
529 | 359 | 0.4289694 | 154 | 10.91 | 1743 | 801 | 942 | 19 | 141 | 38.610656 | 7
530 | 359 | 0.4289694 | 154 | 10.91 | 1743 | 801 | 942 | 19 | 141 | 68.75061 | 56
531 | 359 | 0.4289694 | 154 | 10.91 | 1743 | 801 | 942 | 19 | 141 | 66.78068 | 56
532 | 436 | 0.5 | 218 | 0 | 1558.1 | 719.7 | 838.4 | 0 | 0 | 23.84897484 | 28
533 | 289 | 0.6643599 | 192 | 0 | 1808.5 | 895.3 | 913.2 | 0 | 0 | 32.06822 | 90
534 | 289 | 0.6643599 | 192 | 0 | 1808.5 | 895.3 | 913.2 | 0 | 0 | 11.6549 | 3
535 | 393 | 0.4885496 | 192 | 0 | 1726.2 | 785.6 | 940.6 | 0 | 0 | 19.19915 | 3
536 | 393 | 0.4885496 | 192 | 0 | 1726.2 | 785.6 | 940.6 | 0 | 0 | 48.84662 | 90
537 | 393 | 0.4885496 | 192 | 0 | 1726.2 | 785.6 | 940.6 | 0 | 0 | 39.60488 | 28
538 | 480 | 0.4 | 192 | 0 | 1648.4 | 712.2 | 936.2 | 0 | 0 | 43.94237 | 28
539 | 480 | 0.4 | 192 | 0 | 1648.4 | 712.2 | 936.2 | 0 | 0 | 34.56964 | 7
540 | 480 | 0.4 | 192 | 0 | 1648.4 | 712.2 | 936.2 | 0 | 0 | 54.31554 | 90
541 | 480 | 0.4 | 192 | 0 | 1648.4 | 712.2 | 936.2 | 0 | 0 | 24.40469 | 3
542 | 333 | 0.5765766 | 192 | 0 | 1773.8 | 842.6 | 931.2 | 0 | 0 | 15.61594 | 3
543 | 255 | 0.7529412 | 192 | 0 | 1834.8 | 945 | 889.8 | 0 | 0 | 21.85915 | 90
544 | 255 | 0.7529412 | 192 | 0 | 1834.8 | 945 | 889.8 | 0 | 0 | 10.22217 | 7
545 | 289 | 0.6643599 | 192 | 0 | 1808.5 | 895.3 | 913.2 | 0 | 0 | 14.5969 | 7
546 | 255 | 0.7529412 | 192 | 0 | 1834.8 | 945 | 889.8 | 0 | 0 | 18.74616 | 28
547 | 333 | 0.5765766 | 192 | 0 | 1773.8 | 842.6 | 931.2 | 0 | 0 | 31.96687 | 28
548 | 333 | 0.5765766 | 192 | 0 | 1773.8 | 842.6 | 931.2 | 0 | 0 | 23.40495 | 7
549 | 289 | 0.6643599 | 192 | 0 | 1808.5 | 895.3 | 913.2 | 0 | 0 | 25.57335 | 28
550 | 333 | 0.5765766 | 192 | 0 | 1773.8 | 842.6 | 931.2 | 0 | 0 | 41.6802 | 90
551 | 393 | 0.4885496 | 192 | 0 | 1726.2 | 785.6 | 940.6 | 0 | 0 | 27.74245 | 7
552 | 255 | 0.7529412 | 192 | 0 | 1834.8 | 945 | 889.8 | 0 | 0 | 8.204074924 | 3
553 | 158.8 | 1.169395 | 185.7 | 0 | 1774.9 | 734.3 | 1040.6 | 238.2 | 0 | 9.617500724 | 7
554 | 239.6 | 0.7750417 | 185.7 | 0 | 1605.9 | 664.3 | 941.6 | 359.4 | 0 | 25.42236 | 7
555 | 238.2 | 0.779597 | 185.7 | 0 | 1774.9 | 734.3 | 1040.6 | 158.8 | 0 | 15.69109 | 7
556 | 181.9 | 1.020891 | 185.7 | 0 | 1726.7 | 714.3 | 1012.4 | 272.8 | 0 | 27.9355 | 28
557 | 193.5 | 0.9596899 | 185.7 | 0 | 1702.5 | 704.3 | 998.2 | 290.2 | 0 | 32.62669 | 28
558 | 255.5 | 0.7268102 | 185.7 | 0 | 1750.9 | 724.3 | 1026.6 | 170.3 | 0 | 17.23621 | 7
559 | 272.8 | 0.6807185 | 185.7 | 0 | 1726.7 | 714.3 | 1012.4 | 181.9 | 0 | 19.76521 | 7
560 | 239.6 | 0.7750417 | 185.7 | 0 | 1605.9 | 664.3 | 941.6 | 359.4 | 0 | 39.43527 | 28
561 | 220.8 | 0.8410326 | 185.7 | 0 | 1799.3 | 744.3 | 1055 | 147.2 | 0 | 25.74503384 | 28
562 | 397 | 0.4677582 | 185.7 | 0 | 1774.9 | 734.3 | 1040.6 | 0 | 0 | 33.08244 | 28
563 | 382.5 | 0.4854902 | 185.7 | 0 | 1787.1 | 739.3 | 1047.8 | 0 | 0 | 24.06547 | 7
564 | 210.7 | 0.8813479 | 185.7 | 0 | 1666.3 | 689.3 | 977 | 316.1 | 0 | 21.81985 | 7
565 | 158.8 | 1.169395 | 185.7 | 0 | 1774.9 | 734.3 | 1040.6 | 238.2 | 0 | 21.06625 | 28
566 | 295.8 | 0.627789 | 185.7 | 0 | 1860.7 | 769.3 | 1091.4 | 0 | 0 | 14.84373 | 7
567 | 255.5 | 0.7268102 | 185.7 | 0 | 1750.9 | 724.3 | 1026.6 | 170.3 | 0 | 32.05167 | 28
568 | 203.5 | 0.9125307 | 185.7 | 0 | 1835.5 | 759.3 | 1076.2 | 135.7 | 0 | 11.95758 | 7
569 | 397 | 0.4677582 | 185.7 | 0 | 1774.9 | 734.3 | 1040.6 | 0 | 0 | 25.44787 | 7
570 | 381.4 | 0.4868904 | 185.7 | 0 | 1888.9 | 784.3 | 1104.6 | 0 | 0 | 22.48933 | 28
571 | 295.8 | 0.627789 | 185.7 | 0 | 1860.7 | 769.3 | 1091.4 | 0 | 0 | 25.2169 | 28
572 | 228 | 0.8144737 | 185.7 | 0 | 1630.1 | 674.3 | 955.8 | 342.1 | 0 | 39.69934 | 28
573 | 220.8 | 0.8410326 | 185.7 | 0 | 1799.3 | 744.3 | 1055 | 147.2 | 0 | 13.08901 | 7
574 | 316.1 | 0.5874723 | 185.7 | 0 | 1666.3 | 689.3 | 977 | 210.7 | 0 | 38.70028788 | 28
575 | 135.7 | 1.36846 | 185.7 | 0 | 1835.5 | 759.3 | 1076.2 | 203.5 | 0 | 7.507014688 | 7
576 | 238.1 | 0.7799244 | 185.7 | 0 | 1908.1 | 789.3 | 1118.8 | 0 | 0 | 17.57612 | 28
577 | 339.2 | 0.5474646 | 185.7 | 0 | 1823.5 | 754.3 | 1069.2 | 0 | 0 | 21.17932 | 7
578 | 135.7 | 1.36846 | 185.7 | 0 | 1835.5 | 759.3 | 1076.2 | 203.5 | 0 | 18.19871902 | 28
579 | 193.5 | 0.9596899 | 185.7 | 0 | 1702.5 | 704.3 | 998.2 | 290.2 | 0 | 17.20036 | 7
580 | 203.5 | 0.9125307 | 185.7 | 0 | 1835.5 | 759.3 | 1076.2 | 135.7 | 0 | 22.62998 | 28
581 | 290.2 | 0.6399035 | 185.7 | 0 | 1702.5 | 704.3 | 998.2 | 193.5 | 0 | 21.85915 | 7
582 | 181.9 | 1.020891 | 185.7 | 0 | 1726.7 | 714.3 | 1012.4 | 272.8 | 0 | 12.37264682 | 7
583 | 170.3 | 1.090429 | 185.7 | 0 | 1750.9 | 724.3 | 1026.6 | 155.5 | 0 | 25.72642 | 28
584 | 210.7 | 0.8813479 | 185.7 | 0 | 1666.3 | 689.3 | 977 | 316.1 | 0 | 37.81362 | 28
585 | 228 | 0.8144737 | 185.7 | 0 | 1630.1 | 674.3 | 955.8 | 342.1 | 0 | 21.91706 | 7
586 | 290.2 | 0.6399035 | 185.7 | 0 | 1702.5 | 704.3 | 998.2 | 193.5 | 0 | 33.0431373 | 28
587 | 381.4 | 0.4868904 | 185.7 | 0 | 1888.9 | 784.3 | 1104.6 | 0 | 0 | 14.54104884 | 7
588 | 238.2 | 0.779597 | 185.7 | 0 | 1774.9 | 734.3 | 1040.6 | 158.8 | 0 | 26.91369566 | 28
589 | 186.2 | 0.9973147 | 185.7 | 0 | 1847.7 | 764.3 | 1083.4 | 124.1 | 0 | 7.995853172 | 7
590 | 339.2 | 0.5474646 | 185.7 | 0 | 1823.5 | 754.3 | 1069.2 | 0 | 0 | 31.89999 | 28
591 | 238.1 | 0.7799244 | 185.7 | 0 | 1908.1 | 789.3 | 1118.8 | 0 | 0 | 10.33593 | 7
592 | 252.5 | 0.7354455 | 185.7 | 0 | 1895.9 | 784.3 | 1111.6 | 0 | 0 | 19.76521 | 28
593 | 382.5 | 0.4854902 | 185.7 | 0 | 1787.1 | 739.3 | 1047.8 | 0 | 0 | 37.43786 | 28
594 | 252.5 | 0.7354455 | 185.7 | 0 | 1895.9 | 784.3 | 1111.6 | 0 | 0 | 11.48391 | 7
595 | 316.1 | 0.5874723 | 185.7 | 0 | 1666.3 | 689.3 | 977 | 210.7 | 0 | 24.43779 | 7
596 | 186.2 | 0.9973147 | 185.7 | 0 | 1847.7 | 764.3 | 1083.4 | 124.1 | 0 | 17.59681 | 28
597 | 170.3 | 1.090429 | 185.7 | 0 | 1750.9 | 724.3 | 1026.6 | 155.5 | 0 | 10.73031 | 7
598 | 272.8 | 0.6807185 | 185.7 | 0 | 1726.7 | 714.3 | 1012.4 | 181.9 | 0 | 31.38150014 | 28
599 | 339 | 0.5811209 | 197 | 0 | 1749 | 781 | 968 | 0 | 0 | 13.22414968 | 3
600 | 339 | 0.5811209 | 197 | 0 | 1749 | 781 | 968 | 0 | 0 | 20.96696516 | 7
601 | 339 | 0.5811209 | 197 | 0 | 1749 | 781 | 968 | 0 | 0 | 27.04124872 | 14
602 | 339 | 0.5811209 | 197 | 0 | 1749 | 781 | 968 | 0 | 0 | 32.03994972 | 28
603 | 339 | 0.5811209 | 197 | 0 | 1749 | 781 | 968 | 0 | 0 | 35.17017076 | 90
604 | 339 | 0.5811209 | 197 | 0 | 1749 | 781 | 968 | 0 | 0 | 36.44570136 | 180
605 | 339 | 0.5811209 | 197 | 0 | 1749 | 781 | 968 | 0 | 0 | 38.89334116 | 365
606 | 236 | 0.8220339 | 194 | 0 | 1853 | 885 | 968 | 0 | 0 | 6.46728488 | 3
607 | 236 | 0.8220339 | 194 | 0 | 1853 | 885 | 968 | 0 | 0 | 12.83804312 | 14
608 | 236 | 0.8220339 | 194 | 0 | 1853 | 885 | 968 | 0 | 0 | 18.41590396 | 28
609 | 236 | 0.8220339 | 194 | 0 | 1853 | 885 | 968 | 0 | 0 | 21.94602108 | 90
610 | 236 | 0.8177966 | 193 | 0 | 1853 | 885 | 968 | 0 | 0 | 24.10408096 | 180
611 | 236 | 0.8177966 | 193 | 0 | 1853 | 885 | 968 | 0 | 0 | 25.08313688 | 365
612 | 277 | 0.6895307 | 191 | 0 | 1824 | 856 | 968 | 0 | 0 | 21.26343984 | 14
613 | 277 | 0.6895307 | 191 | 0 | 1824 | 856 | 968 | 0 | 0 | 25.96566616 | 28
614 | 277 | 0.6895307 | 191 | 0 | 1824 | 856 | 968 | 0 | 0 | 11.36256448 | 3
615 | 277 | 0.6895307 | 191 | 0 | 1824 | 856 | 968 | 0 | 0 | 31.25394708 | 90
616 | 277 | 0.6895307 | 191 | 0 | 1824 | 856 | 968 | 0 | 0 | 32.32952964 | 180
617 | 277 | 0.6895307 | 191 | 0 | 1824 | 856 | 968 | 0 | 0 | 33.70158688 | 360
618 | 254 | 0.7795276 | 198 | 0 | 1831 | 863 | 968 | 0 | 0 | 9.307926 | 3
619 | 254 | 0.7795276 | 198 | 0 | 1831 | 863 | 968 | 0 | 0 | 26.94472208 | 90
620 | 254 | 0.7795276 | 198 | 0 | 1831 | 863 | 968 | 0 | 0 | 27.62730332 | 180
621 | 254 | 0.7795276 | 198 | 0 | 1831 | 863 | 968 | 0 | 0 | 29.7853632 | 365
622 | 307 | 0.6286645 | 193 | 0 | 1780 | 812 | 968 | 0 | 0 | 34.48758952 | 180
623 | 307 | 0.6286645 | 193 | 0 | 1780 | 812 | 968 | 0 | 0 | 36.14922668 | 365
624 | 307 | 0.6286645 | 193 | 0 | 1780 | 812 | 968 | 0 | 0 | 12.54156844 | 3
625 | 307 | 0.6286645 | 193 | 0 | 1780 | 812 | 968 | 0 | 0 | 27.53077668 | 28
626 | 307 | 0.6286645 | 193 | 0 | 1780 | 812 | 968 | 0 | 0 | 32.922479 | 90
627 | 236 | 0.8177966 | 193 | 0 | 1853 | 885 | 968 | 0 | 0 | 9.99050724 | 7
628 | 200 | 0.9 | 180 | 0 | 1970 | 845 | 1125 | 0 | 0 | 7.83934212 | 7
629 | 200 | 0.9 | 180 | 0 | 1970 | 845 | 1125 | 0 | 0 | 12.24509376 | 28
630 | 225 | 0.8044444 | 181 | 0 | 1946 | 833 | 1113 | 0 | 0 | 11.1695112 | 7
631 | 225 | 0.8044444 | 181 | 0 | 1946 | 833 | 1113 | 0 | 0 | 17.3403214 | 28
632 | 325 | 0.5661538 | 184 | 0 | 1846 | 783 | 1063 | 0 | 0 | 17.54026944 | 7
633 | 325 | 0.5661538 | 184 | 0 | 1846 | 783 | 1063 | 0 | 0 | 30.57136584 | 28
634 | 275 | 0.6654545 | 183 | 0 | 1896 | 808 | 1088 | 0 | 0 | 14.2032056 | 7
635 | 275 | 0.6654545 | 183 | 0 | 1896 | 808 | 1088 | 0 | 0 | 24.49708228 | 28
636 | 300 | 0.6133333 | 184 | 0 | 1870 | 795 | 1075 | 0 | 0 | 15.57526284 | 7
637 | 300 | 0.6133333 | 184 | 0 | 1870 | 795 | 1075 | 0 | 0 | 26.84819544 | 28
638 | 375 | 0.496 | 186 | 0 | 1796 | 758 | 1038 | 0 | 0 | 26.0621928 | 7
639 | 375 | 0.496 | 186 | 0 | 1796 | 758 | 1038 | 0 | 0 | 38.21075992 | 28
640 | 400 | 0.4675 | 187 | 0 | 1770 | 745 | 1025 | 0 | 0 | 43.69898888 | 28
641 | 400 | 0.4675 | 187 | 0 | 1770 | 745 | 1025 | 0 | 0 | 30.14389072 | 7
642 | 250 | 0.728 | 182 | 0 | 1920 | 820 | 1100 | 0 | 0 | 12.73462172 | 7
643 | 250 | 0.728 | 182 | 0 | 1920 | 820 | 1100 | 0 | 0 | 20.87043852 | 28
644 | 350 | 0.5314286 | 186 | 0 | 1820 | 770 | 1050 | 0 | 0 | 20.27748916 | 7
645 | 350 | 0.5314286 | 186 | 0 | 1820 | 770 | 1050 | 0 | 0 | 34.29453624 | 28
646 | 203.5 | 1 | 203.5 | 0 | 1593.4 | 630 | 963.4 | 305.3 | 0 | 19.53906 | 7
647 | 250.2 | 0.8133493 | 203.5 | 0 | 1671.7 | 694.1 | 977.6 | 166.8 | 0 | 47.7145 | 90
648 | 157 | 1.22293 | 192 | 0 | 1716.6 | 781.2 | 935.4 | 236 | 0 | 43.377 | 90
649 | 141.3 | 1.440198 | 203.5 | 0 | 1720.3 | 748.5 | 971.8 | 212 | 0 | 29.89223198 | 28
650 | 166.8 | 1.220024 | 203.5 | 0 | 1668.2 | 692.6 | 975.6 | 250.2 | 0 | 6.902344236 | 3
651 | 122.6 | 1.659869 | 203.5 | 0 | 1758.3 | 800.1 | 958.2 | 183.9 | 0 | 33.19206 | 90
652 | 183.9 | 1.10658 | 203.5 | 0 | 1759.2 | 800 | 959.2 | 122.6 | 0 | 4.903553312 | 3
653 | 102 | 1.882353 | 192 | 0 | 1829 | 942 | 887 | 153 | 0 | 4.565020596 | 3
654 | 102 | 1.882353 | 192 | 0 | 1829 | 942 | 887 | 153 | 0 | 25.46097 | 90
655 | 122.6 | 1.659869 | 203.5 | 0 | 1758.3 | 800.1 | 958.2 | 183.9 | 0 | 24.29093 | 28
656 | 166.8 | 1.220024 | 203.5 | 0 | 1668.2 | 692.6 | 975.6 | 250.2 | 0 | 33.94773 | 28
657 | 200 | 0.96 | 192 | 0 | 1771.6 | 806.2 | 965.4 | 133 | 0 | 11.41427518 | 3
658 | 108.3 | 1.87904 | 203.5 | 0 | 1787.2 | 849 | 938.2 | 162.4 | 0 | 20.59396 | 28
659 | 305.3 | 0.6665575 | 203.5 | 0 | 1596.4 | 631 | 965.4 | 203.5 | 0 | 25.89396 | 7
660 | 108.3 | 1.87904 | 203.5 | 0 | 1787.2 | 849 | 938.2 | 162.4 | 0 | 29.23171 | 90
661 | 116 | 1.655172 | 192 | 0 | 1801.7 | 891.9 | 909.8 | 173 | 0 | 31.02366 | 90
662 | 141.3 | 1.440198 | 203.5 | 0 | 1720.3 | 748.5 | 971.8 | 212 | 0 | 10.3938507 | 7
663 | 157 | 1.22293 | 192 | 0 | 1716.6 | 781.2 | 935.4 | 236 | 0 | 33.66436 | 28
664 | 133 | 1.443609 | 192 | 0 | 1766.6 | 839.2 | 927.4 | 200 | 0 | 27.87483 | 28
665 | 250.2 | 0.8133493 | 203.5 | 0 | 1671.7 | 694.1 | 977.6 | 166.8 | 0 | 19.35014394 | 7
666 | 173 | 1.109827 | 192 | 0 | 1803.6 | 856.8 | 946.8 | 116 | 0 | 11.39221 | 7
667 | 192 | 1 | 192 | 0 | 1645.9 | 716.1 | 929.8 | 288 | 0 | 12.7884 | 3
668 | 192 | 1 | 192 | 0 | 1645.9 | 716.1 | 929.8 | 288 | 0 | 39.32151 | 28
669 | 153 | 1.254902 | 192 | 0 | 1831.1 | 943.1 | 888 | 102 | 0 | 4.782205536 | 3
670 | 288 | 0.6666667 | 192 | 0 | 1649.8 | 717.8 | 932 | 192 | 0 | 16.10960674 | 3
671 | 305.3 | 0.6665575 | 203.5 | 0 | 1596.4 | 631 | 965.4 | 203.5 | 0 | 43.377 | 28
672 | 236 | 0.8135593 | 192 | 0 | 1721.7 | 749.1 | 972.6 | 157 | 0 | 20.41607 | 7
673 | 173 | 1.109827 | 192 | 0 | 1803.6 | 856.8 | 946.8 | 116 | 0 | 6.940954892 | 3
674 | 212 | 0.9599057 | 203.5 | 0 | 1723.4 | 750 | 973.4 | 141.3 | 0 | 15.0305768 | 7
675 | 236 | 0.8135593 | 192 | 0 | 1721.7 | 749.1 | 972.6 | 157 | 0 | 13.5654403 | 3
676 | 183.9 | 1.10658 | 203.5 | 0 | 1759.2 | 800 | 959.2 | 122.6 | 0 | 32.53292506 | 90
677 | 166.8 | 1.220024 | 203.5 | 0 | 1668.2 | 692.6 | 975.6 | 250.2 | 0 | 15.74832 | 7
678 | 102 | 1.882353 | 192 | 0 | 1829 | 942 | 887 | 153 | 0 | 7.675936308 | 7
679 | 288 | 0.6666667 | 192 | 0 | 1649.8 | 717.8 | 932 | 192 | 0 | 38.8044 | 28
680 | 212 | 0.9599057 | 203.5 | 0 | 1723.4 | 750 | 973.4 | 141.3 | 0 | 33.00384 | 28
681 | 102 | 1.882353 | 192 | 0 | 1829 | 942 | 887 | 153 | 0 | 17.27551 | 28
682 | 173 | 1.109827 | 192 | 0 | 1803.6 | 856.8 | 946.8 | 116 | 0 | 24.28197 | 28
683 | 183.9 | 1.10658 | 203.5 | 0 | 1759.2 | 800 | 959.2 | 122.6 | 0 | 24.04616 | 28
684 | 133 | 1.443609 | 192 | 0 | 1766.6 | 839.2 | 927.4 | 200 | 0 | 36.58842 | 90
685 | 192 | 1 | 192 | 0 | 1645.9 | 716.1 | 929.8 | 288 | 0 | 50.73233 | 90
686 | 133 | 1.443609 | 192 | 0 | 1766.6 | 839.2 | 927.4 | 200 | 0 | 13.66404 | 7
687 | 305.3 | 0.6665575 | 203.5 | 0 | 1596.4 | 631 | 965.4 | 203.5 | 0 | 14.14391 | 3
688 | 236 | 0.8135593 | 192 | 0 | 1721.7 | 749.1 | 972.6 | 157 | 0 | 47.78207 | 90
689 | 108.3 | 1.87904 | 203.5 | 0 | 1787.2 | 849 | 938.2 | 162.4 | 0 | 2.331807832 | 3
690 | 157 | 1.22293 | 192 | 0 | 1716.6 | 781.2 | 935.4 | 236 | 0 | 16.8894 | 7
691 | 288 | 0.6666667 | 192 | 0 | 1649.8 | 717.8 | 932 | 192 | 0 | 23.52354 | 7
692 | 212 | 0.9599057 | 203.5 | 0 | 1723.4 | 750 | 973.4 | 141.3 | 0 | 6.8085755 | 3
693 | 212 | 0.9599057 | 203.5 | 0 | 1723.4 | 750 | 973.4 | 141.3 | 0 | 39.70002808 | 90
694 | 153 | 1.254902 | 192 | 0 | 1831.1 | 943.1 | 888 | 102 | 0 | 17.96429718 | 28
695 | 236 | 0.8135593 | 192 | 0 | 1721.7 | 749.1 | 972.6 | 157 | 0 | 32.88455782 | 28
696 | 116 | 1.655172 | 192 | 0 | 1801.7 | 891.9 | 909.8 | 173 | 0 | 22.34799 | 28
697 | 183.9 | 1.10658 | 203.5 | 0 | 1759.2 | 800 | 959.2 | 122.6 | 0 | 10.78754 | 7
698 | 108.3 | 1.87904 | 203.5 | 0 | 1787.2 | 849 | 938.2 | 162.4 | 0 | 7.723510152 | 7
699 | 203.5 | 1 | 203.5 | 0 | 1593.4 | 630 | 963.4 | 305.3 | 0 | 41.68434 | 28
700 | 203.5 | 1 | 203.5 | 0 | 1593.4 | 630 | 963.4 | 305.3 | 0 | 9.561653168 | 3
701 | 133 | 1.443609 | 192 | 0 | 1766.6 | 839.2 | 927.4 | 200 | 0 | 6.883728384 | 3
702 | 288 | 0.6666667 | 192 | 0 | 1649.8 | 717.8 | 932 | 192 | 0 | 50.52687 | 90
703 | 200 | 0.96 | 192 | 0 | 1771.6 | 806.2 | 965.4 | 133 | 0 | 17.16588 | 7
704 | 200 | 0.96 | 192 | 0 | 1771.6 | 806.2 | 965.4 | 133 | 0 | 30.43968 | 28
705 | 250.2 | 0.8133493 | 203.5 | 0 | 1671.7 | 694.1 | 977.6 | 166.8 | 0 | 9.731264264 | 3
706 | 122.6 | 1.659869 | 203.5 | 0 | 1758.3 | 800.1 | 958.2 | 183.9 | 0 | 3.31982694 | 3
707 | 153 | 1.254902 | 192 | 0 | 1831.1 | 943.1 | 888 | 102 | 0 | 26.32281 | 90
708 | 200 | 0.96 | 192 | 0 | 1771.6 | 806.2 | 965.4 | 133 | 0 | 43.25082948 | 90
709 | 116 | 1.655172 | 192 | 0 | 1801.7 | 891.9 | 909.8 | 173 | 0 | 6.280436884 | 3
710 | 173 | 1.109827 | 192 | 0 | 1803.6 | 856.8 | 946.8 | 116 | 0 | 32.10269 | 90
711 | 250.2 | 0.8133493 | 203.5 | 0 | 1671.7 | 694.1 | 977.6 | 166.8 | 0 | 36.96419 | 28
712 | 305.3 | 0.6665575 | 203.5 | 0 | 1596.4 | 631 | 965.4 | 203.5 | 0 | 54.59891 | 90
713 | 192 | 1 | 192 | 0 | 1645.9 | 716.1 | 929.8 | 288 | 0 | 21.48062478 | 7
714 | 157 | 1.22293 | 192 | 0 | 1716.6 | 781.2 | 935.4 | 236 | 0 | 9.694722036 | 3
715 | 153 | 1.254902 | 192 | 0 | 1831.1 | 943.1 | 888 | 102 | 0 | 8.374375496 | 7
716 | 141.3 | 1.440198 | 203.5 | 0 | 1720.3 | 748.5 | 971.8 | 212 | 0 | 39.6621069 | 90
717 | 116 | 1.655172 | 192 | 0 | 1801.7 | 891.9 | 909.8 | 173 | 0 | 10.08979 | 7
718 | 141.3 | 1.440198 | 203.5 | 0 | 1720.3 | 748.5 | 971.8 | 212 | 0 | 4.827710952 | 3
719 | 122.6 | 1.659869 | 203.5 | 0 | 1758.3 | 800.1 | 958.2 | 183.9 | 0 | 10.35455 | 7
720 | 166.8 | 1.220024 | 203.5 | 0 | 1668.2 | 692.6 | 975.6 | 250.2 | 0 | 43.56523 | 90
721 | 203.5 | 1 | 203.5 | 0 | 1593.4 | 630 | 963.4 | 305.3 | 0 | 51.86376 | 90
722 | 310 | 0.6193548 | 192 | 0 | 1842 | 830 | 1012 | 0 | 0 | 11.85209244 | 3
723 | 310 | 0.6193548 | 192 | 0 | 1842 | 830 | 1012 | 0 | 0 | 17.24379476 | 7
724 | 310 | 0.6193548 | 192 | 0 | 1842 | 830 | 1012 | 0 | 0 | 27.82725136 | 28
725 | 310 | 0.6193548 | 192 | 0 | 1842 | 830 | 1012 | 0 | 0 | 35.76312012 | 90
726 | 310 | 0.6193548 | 192 | 0 | 1842 | 830 | 1012 | 0 | 0 | 38.70028788 | 120
727 | 331 | 0.5800604 | 192 | 0 | 1846 | 821 | 1025 | 0 | 0 | 14.306627 | 3
728 | 331 | 0.5800604 | 192 | 0 | 1846 | 821 | 1025 | 0 | 0 | 17.43684804 | 7
729 | 331 | 0.5800604 | 192 | 0 | 1846 | 821 | 1025 | 0 | 0 | 31.74347504 | 28
730 | 331 | 0.5800604 | 192 | 0 | 1846 | 821 | 1025 | 0 | 0 | 37.91428524 | 90
731 | 331 | 0.5800604 | 192 | 0 | 1846 | 821 | 1025 | 0 | 0 | 39.38286912 | 120
732 | 349 | 0.5501433 | 192 | 0 | 1865 | 809 | 1056 | 0 | 0 | 15.87173752 | 3
733 | 349 | 0.5501433 | 192 | 0 | 1865 | 809 | 1056 | 0 | 0 | 9.01145132 | 7
734 | 349 | 0.5501433 | 192 | 0 | 1865 | 809 | 1056 | 0 | 0 | 33.60506024 | 28
735 | 349 | 0.5501433 | 192 | 0 | 1865 | 809 | 1056 | 0 | 0 | 40.65839972 | 90
736 | 349 | 0.5501433 | 192 | 0 | 1865 | 809 | 1056 | 0 | 0 | 40.85834776 | 120
737 | 238 | 0.7815126 | 186 | 0 | 1908 | 789 | 1119 | 0 | 0 | 12.05204048 | 7
738 | 238 | 0.7815126 | 186 | 0 | 1908 | 789 | 1119 | 0 | 0 | 17.54026944 | 28
739 | 296 | 0.6283784 | 186 | 0 | 1859 | 769 | 1090 | 0 | 0 | 18.91232668 | 7
740 | 296 | 0.6283784 | 186 | 0 | 1859 | 769 | 1090 | 0 | 0 | 25.17966352 | 28
741 | 297 | 0.6262626 | 186 | 0 | 1774 | 734 | 1040 | 0 | 0 | 30.9574724 | 7
742 | 480 | 0.4 | 192 | 0 | 1657 | 721 | 936 | 0 | 0 | 43.89204216 | 28
743 | 480 | 0.4 | 192 | 0 | 1657 | 721 | 936 | 0 | 0 | 54.27555072 | 90
744 | 397 | 0.4685139 | 186 | 0 | 1774 | 734 | 1040 | 0 | 0 | 36.93522932 | 28
745 | 281 | 0.6619217 | 186 | 0 | 1878 | 774 | 1104 | 0 | 0 | 14.49968028 | 7
746 | 281 | 0.658363 | 185 | 0 | 1878 | 774 | 1104 | 0 | 0 | 22.43554904 | 28
747 | 500 | 0.4 | 200 | 0 | 1738 | 613 | 1125 | 0 | 0 | 12.63809508 | 1
748 | 500 | 0.4 | 200 | 0 | 1738 | 613 | 1125 | 0 | 0 | 26.0621928 | 3
749 | 500 | 0.4 | 200 | 0 | 1738 | 613 | 1125 | 0 | 0 | 33.21205892 | 7
750 | 500 | 0.4 | 200 | 0 | 1738 | 613 | 1125 | 0 | 0 | 36.93522932 | 14
751 | 500 | 0.4 | 200 | 0 | 1738 | 613 | 1125 | 0 | 0 | 44.0919902 | 28
752 | 540 | 0.3203704 | 173 | 0 | 1738 | 613 | 1125 | 0 | 0 | 52.61391356 | 7
753 | 540 | 0.3203704 | 173 | 0 | 1738 | 613 | 1125 | 0 | 0 | 59.76377968 | 14
754 | 540 | 0.3203704 | 173 | 0 | 1738 | 613 | 1125 | 0 | 0 | 67.30664712 | 28
755 | 540 | 0.3203704 | 173 | 0 | 1738 | 613 | 1125 | 0 | 0 | 69.65776028 | 90
756 | 540 | 0.3203704 | 173 | 0 | 1738 | 613 | 1125 | 0 | 0 | 71.62276688 | 180
757 | 540 | 0.3203704 | 173 | 0 | 1738 | 613 | 1125 | 0 | 0 | 74.16693332 | 270
758 | 350 | 0.58 | 203 | 0 | 1749 | 775 | 974 | 0 | 0 | 18.12632404 | 7
759 | 350 | 0.58 | 203 | 0 | 1749 | 775 | 974 | 0 | 0 | 22.53207568 | 14
760 | 350 | 0.58 | 203 | 0 | 1749 | 775 | 974 | 0 | 0 | 27.3377234 | 28
761 | 350 | 0.58 | 203 | 0 | 1749 | 775 | 974 | 0 | 0 | 29.97841648 | 56
762 | 350 | 0.58 | 203 | 0 | 1749 | 775 | 974 | 0 | 0 | 31.35047372 | 90
763 | 350 | 0.58 | 203 | 0 | 1749 | 775 | 974 | 0 | 0 | 32.72253096 | 180
764 | 385 | 0.4831169 | 186 | 0 | 1729 | 763 | 966 | 0 | 0 | 6.26733684 | 1
765 | 385 | 0.4831169 | 186 | 0 | 1729 | 763 | 966 | 0 | 0 | 14.69962832 | 3
766 | 385 | 0.4831169 | 186 | 0 | 1729 | 763 | 966 | 0 | 0 | 23.22155168 | 7
767 | 385 | 0.4831169 | 186 | 0 | 1729 | 763 | 966 | 0 | 0 | 27.923778 | 14
768 | 385 | 0.4831169 | 186 | 0 | 1729 | 763 | 966 | 0 | 0 | 31.35047372 | 28
769 | 331 | 0.5800604 | 192 | 0 | 1803 | 825 | 978 | 0 | 0 | 38.99676256 | 180
770 | 331 | 0.5800604 | 192 | 0 | 1803 | 825 | 978 | 0 | 0 | 41.24445432 | 360
771 | 349 | 0.5501433 | 192 | 0 | 1853 | 806 | 1047 | 0 | 0 | 14.98920824 | 3
772 | 331 | 0.5800604 | 192 | 0 | 1803 | 825 | 978 | 0 | 0 | 13.52062436 | 3
773 | 382 | 0.486911 | 186 | 0 | 1786 | 739 | 1047 | 0 | 0 | 24.00065956 | 7
774 | 382 | 0.486911 | 186 | 0 | 1786 | 739 | 1047 | 0 | 0 | 37.42475728 | 28
775 | 382 | 0.486911 | 186 | 0 | 1895 | 784 | 1111 | 0 | 0 | 11.46598588 | 7
776 | 281 | 0.6619217 | 186 | 0 | 1878 | 774 | 1104 | 0 | 0 | 22.43554904 | 28
777 | 339 | 0.5457227 | 185 | 0 | 1823 | 754 | 1069 | 0 | 0 | 21.16001844 | 7
778 | 339 | 0.5457227 | 185 | 0 | 1823 | 754 | 1069 | 0 | 0 | 31.84000168 | 28
779 | 295 | 0.6271186 | 185 | 0 | 1838 | 769 | 1069 | 0 | 0 | 14.79615496 | 7
780 | 295 | 0.6271186 | 185 | 0 | 1838 | 769 | 1069 | 0 | 0 | 25.17966352 | 28
781 | 238 | 0.7773109 | 185 | 0 | 1907 | 789 | 1118 | 0 | 0 | 17.54026944 | 28
782 | 296 | 0.6486486 | 192 | 0 | 1850 | 765 | 1085 | 0 | 0 | 14.2032056 | 7
783 | 296 | 0.6486486 | 192 | 0 | 1850 | 765 | 1085 | 0 | 0 | 21.6495464 | 28
784 | 296 | 0.6486486 | 192 | 0 | 1850 | 765 | 1085 | 0 | 0 | 29.39236188 | 90
785 | 331 | 0.5800604 | 192 | 0 | 1704 | 825 | 879 | 0 | 0 | 13.52062436 | 3
786 | 331 | 0.5800604 | 192 | 0 | 1803 | 825 | 978 | 0 | 0 | 16.26473884 | 7
787 | 331 | 0.5800604 | 192 | 0 | 1803 | 825 | 978 | 0 | 0 | 31.44700036 | 28
788 | 331 | 0.5800604 | 192 | 0 | 1803 | 825 | 978 | 0 | 0 | 37.231704 | 90
789 | 349 | 0.5501433 | 192 | 0 | 1853 | 806 | 1047 | 0 | 0 | 18.12632404 | 7
790 | 349 | 0.5501433 | 192 | 0 | 1853 | 806 | 1047 | 0 | 0 | 32.72253096 | 28
791 | 349 | 0.5501433 | 192 | 0 | 1853 | 806 | 1047 | 0 | 0 | 39.48629052 | 90
792 | 349 | 0.5501433 | 192 | 0 | 1853 | 806 | 1047 | 0 | 0 | 41.05140104 | 180
793 | 349 | 0.5501433 | 192 | 0 | 1853 | 806 | 1047 | 0 | 0 | 42.1269836 | 360
794 | 302 | 0.6721854 | 203 | 0 | 1791 | 817 | 974 | 0 | 0 | 18.12632404 | 14
795 | 302 | 0.6721854 | 203 | 0 | 1791 | 817 | 974 | 0 | 0 | 26.74477404 | 180
796 | 525 | 0.36 | 189 | 0 | 1738 | 613 | 1125 | 0 | 0 | 61.92183956 | 180
797 | 500 | 0.4 | 200 | 0 | 1738 | 613 | 1125 | 0 | 0 | 47.22221124 | 90
798 | 500 | 0.4 | 200 | 0 | 1738 | 613 | 1125 | 0 | 0 | 51.04190828 | 180
799 | 500 | 0.4 | 200 | 0 | 1738 | 613 | 1125 | 0 | 0 | 55.15808 | 270
800 | 540 | 0.3203704 | 173 | 0 | 1738 | 613 | 1125 | 0 | 0 | 41.63745564 | 3
801 | 252 | 0.734127 | 185 | 0 | 1895 | 784 | 1111 | 0 | 0 | 13.71367764 | 7
802 | 252 | 0.734127 | 185 | 0 | 1895 | 784 | 1111 | 0 | 0 | 19.69143456 | 28
803 | 339 | 0.5457227 | 185 | 0 | 1814 | 754 | 1060 | 0 | 0 | 31.6469484 | 28
804 | 393 | 0.4885496 | 192 | 0 | 1698 | 758 | 940 | 0 | 0 | 19.10537996 | 3
805 | 393 | 0.4885496 | 192 | 0 | 1698 | 758 | 940 | 0 | 0 | 39.58281716 | 28
806 | 393 | 0.4885496 | 192 | 0 | 1698 | 758 | 940 | 0 | 0 | 48.79421652 | 90
807 | 382 | 0.4842932 | 185 | 0 | 1786 | 739 | 1047 | 0 | 0 | 24.00065956 | 7
808 | 382 | 0.4842932 | 185 | 0 | 1786 | 739 | 1047 | 0 | 0 | 37.42475728 | 28
809 | 252 | 0.7380952 | 186 | 0 | 1895 | 784 | 1111 | 0 | 0 | 11.46598588 | 7
810 | 252 | 0.734127 | 185 | 0 | 1895 | 784 | 1111 | 0 | 0 | 19.69143456 | 28
811 | 310 | 0.6193548 | 192 | 0 | 1820 | 850 | 970 | 0 | 0 | 14.98920824 | 7
812 | 310 | 0.6193548 | 192 | 0 | 1820 | 850 | 970 | 0 | 0 | 27.923778 | 28
813 | 310 | 0.6193548 | 192 | 0 | 1820 | 850 | 970 | 0 | 0 | 34.6806428 | 90
814 | 310 | 0.6193548 | 192 | 0 | 1820 | 850 | 970 | 0 | 0 | 37.32823064 | 180
815 | 310 | 0.6193548 | 192 | 0 | 1820 | 850 | 970 | 0 | 0 | 38.11423328 | 360
816 | 525 | 0.36 | 189 | 0 | 1738 | 613 | 1125 | 0 | 0 | 33.79811352 | 3
817 | 525 | 0.36 | 189 | 0 | 1738 | 613 | 1125 | 0 | 0 | 42.42345828 | 7
818 | 525 | 0.36 | 189 | 0 | 1738 | 613 | 1125 | 0 | 0 | 48.4012152 | 14
819 | 525 | 0.36 | 189 | 0 | 1738 | 613 | 1125 | 0 | 0 | 55.94408264 | 28
820 | 525 | 0.36 | 189 | 0 | 1738 | 613 | 1125 | 0 | 0 | 58.78472376 | 90
821 | 525 | 0.36 | 189 | 0 | 1738 | 613 | 1125 | 0 | 0 | 67.11359384 | 270
822 | 322 | 0.6304348 | 203 | 0 | 1774 | 800 | 974 | 0 | 0 | 20.77391188 | 14
823 | 322 | 0.6304348 | 203 | 0 | 1774 | 800 | 974 | 0 | 0 | 25.17966352 | 28
824 | 322 | 0.6304348 | 203 | 0 | 1774 | 800 | 974 | 0 | 0 | 29.58541516 | 180
825 | 302 | 0.6721854 | 203 | 0 | 1791 | 817 | 974 | 0 | 0 | 21.7529678 | 28
826 | 397 | 0.465995 | 185 | 0 | 1774 | 734 | 1040 | 0 | 0 | 39.0932892 | 28
827 | 480 | 0.4 | 192 | 0 | 1657 | 721 | 936 | 0 | 0 | 24.39366088 | 3
828 | 522 | 0.2796935 | 146 | 0 | 1792 | 896 | 896 | 0 | 0 | 50.51101176 | 7
829 | 522 | 0.2796935 | 146 | 0 | 1792 | 896 | 896 | 0 | 0 | 74.98740976 | 28
830 | 273 | 0.7692308 | 210 | 9 | 1584 | 680 | 904 | 105 | 82 | 37.16965116 | 28
831 | 162 | 1.104938 | 179 | 19 | 1579 | 741 | 838 | 190 | 148 | 33.75674496 | 28
832 | 154 | 1.428571 | 220 | 10 | 1581 | 658 | 923 | 144 | 112 | 16.49916068 | 28
833 | 147 | 1.37415 | 202 | 9 | 1689 | 829 | 860 | 115 | 89 | 19.98790924 | 28
834 | 152 | 1.105263 | 168 | 18 | 1639 | 695 | 944 | 178 | 139 | 36.34917472 | 28
835 | 310 | 0.5419355 | 168 | 22 | 1565 | 651 | 914 | 143 | 111 | 33.68779736 | 28
836 | 144 | 1.097222 | 158 | 18 | 1787 | 844 | 943 | 0 | 175 | 15.41668336 | 28
837 | 304 | 0.7039474 | 214 | 6 | 1617 | 722 | 895 | 140 | 0 | 33.41890172 | 28
838 | 374 | 0.5080214 | 190 | 7 | 1743 | 730 | 1013 | 0 | 0 | 39.05192064 | 28
839 | 159 | 1.100629 | 175 | 15 | 1673 | 720 | 953 | 149 | 116 | 27.67556664 | 28
840 | 153 | 1.30719 | 200 | 6 | 1686 | 684 | 1002 | 239 | 0 | 26.8550902 | 28
841 | 310 | 0.5419355 | 168 | 10 | 1718 | 804 | 914 | 143 | 0 | 45.2985732 | 28
842 | 305 | 0.642623 | 196 | 10 | 1664 | 705 | 959 | 0 | 100 | 30.12320644 | 28
843 | 151 | 1.10596 | 167 | 12 | 1763 | 772 | 991 | 0 | 184 | 15.56836808 | 28
844 | 142 | 1.225352 | 174 | 11 | 1668 | 785 | 883 | 167 | 130 | 44.6090972 | 28
845 | 298 | 0.6744966 | 201 | 6 | 1533 | 655 | 878 | 137 | 107 | 53.52402188 | 28
846 | 321 | 0.5919003 | 190 | 5 | 1644 | 774 | 870 | 164 | 0 | 57.21271848 | 28
847 | 366 | 0.5218579 | 191 | 7 | 1581 | 757 | 824 | 187 | 0 | 65.90701084 | 28
848 | 280 | 0.6142857 | 172 | 9 | 1630 | 805 | 825 | 129 | 100 | 52.82075636 | 28
849 | 252 | 0.7698413 | 194 | 8 | 1656 | 821 | 835 | 97 | 76 | 33.39821744 | 28
850 | 165 | 1.10303 | 182 | 12 | 1752 | 729 | 1023 | 0 | 150 | 18.0297974 | 28
851 | 156 | 1.153846 | 180 | 11 | 1720 | 698 | 1022 | 243 | 0 | 37.36270444 | 28
852 | 160 | 1.26875 | 203 | 11 | 1539 | 710 | 829 | 188 | 146 | 32.83974188 | 28
853 | 298 | 0.6241611 | 186 | 6 | 1694 | 815 | 879 | 0 | 107 | 42.63719584 | 28
854 | 318 | 0.6603774 | 210 | 6 | 1598 | 737 | 861 | 0 | 126 | 40.0585556 | 28
855 | 287 | 0.6550523 | 188 | 9 | 1600 | 696 | 904 | 121 | 94 | 41.94082508 | 28
856 | 326 | 0.5337423 | 174 | 9 | 1672 | 790 | 882 | 166 | 0 | 61.23236356 | 28
857 | 356 | 0.5421348 | 193 | 11 | 1579 | 778 | 801 | 0 | 142 | 40.86524252 | 28
858 | 132 | 1.356061 | 179 | 5 | 1603 | 736 | 867 | 207 | 161 | 33.3016908 | 28
859 | 322 | 0.5776398 | 186 | 8 | 1660 | 709 | 951 | 149 | 0 | 52.42086028 | 28
860 | 164 | 1.103659 | 181 | 13 | 1695 | 846 | 849 | 0 | 200 | 15.08573488 | 28
861 | 314 | 0.5414013 | 170 | 10 | 1708 | 783 | 925 | 0 | 113 | 38.45897128 | 28
862 | 321 | 0.5669782 | 182 | 11 | 1650 | 780 | 870 | 0 | 128 | 37.25928304 | 28
863 | 140 | 1.692857 | 237 | 6 | 1525 | 656 | 869 | 164 | 128 | 35.22532884 | 28
864 | 288 | 0.6145833 | 177 | 7 | 1737 | 829 | 908 | 121 | 0 | 42.13387836 | 28
865 | 298 | 0.704698 | 210 | 11 | 1624 | 744 | 880 | 0 | 107 | 31.87447548 | 28
866 | 265 | 0.7358491 | 195 | 6 | 1623 | 790 | 833 | 111 | 86 | 41.540929 | 28
867 | 160 | 1.05 | 168 | 12 | 1737 | 688 | 1049 | 250 | 0 | 39.45181672 | 28
868 | 166 | 1.10241 | 183 | 13 | 1686 | 827 | 859 | 260 | 0 | 37.91428524 | 28
869 | 276 | 0.6521739 | 180 | 9 | 1638 | 768 | 870 | 116 | 90 | 44.27814872 | 28
870 | 322 | 0.6086957 | 196 | 10 | 1631 | 813 | 818 | 0 | 116 | 31.17810472 | 28
871 | 149 | 1.295302 | 193 | 6 | 1672 | 780 | 892 | 139 | 109 | 23.69039536 | 28
872 | 159 | 1.106918 | 176 | 11 | 1779 | 789 | 990 | 187 | 0 | 32.76389952 | 28
873 | 261 | 0.7701149 | 201 | 9 | 1625 | 761 | 864 | 100 | 78 | 32.39847724 | 28
874 | 237 | 1.042194 | 247 | 6 | 1548 | 695 | 853 | 92 | 71 | 28.62704352 | 28
875 | 313 | 0.5686901 | 178 | 8 | 1691 | 689 | 1002 | 0 | 113 | 36.80422888 | 28
876 | 155 | 1.245161 | 193 | 9 | 1744 | 697 | 1047 | 183 | 0 | 18.28490352 | 28
877 | 146 | 1.383562 | 202 | 3 | 1699 | 872 | 827 | 230 | 0 | 33.0603742 | 28
878 | 296 | 0.7466216 | 221 | 11 | 1597 | 778 | 819 | 0 | 107 | 31.41942132 | 28
879 | 133 | 1.473684 | 196 | 3 | 1744 | 795 | 949 | 210 | 0 | 31.02642 | 28
880 | 313 | 0.5686901 | 178 | 8 | 1691 | 824 | 867 | 145 | 0 | 44.38846488 | 28
881 | 152 | 1.210526 | 184 | 8 | 1808 | 816 | 992 | 0 | 112 | 12.17614616 | 28
882 | 153 | 1.163399 | 178 | 8 | 1691 | 689 | 1002 | 145 | 113 | 25.55887532 | 28
883 | 140 | 1.428571 | 200 | 7 | 1669 | 753 | 916 | 133 | 103 | 36.4388066 | 28
884 | 149 | 1.181208 | 176 | 13 | 1740 | 893 | 847 | 236 | 0 | 32.9569528 | 28
885 | 300 | 0.7066667 | 212 | 10 | 1606 | 728 | 878 | 0 | 120 | 23.83518532 | 28
886 | 153 | 1.163399 | 178 | 8 | 1691 | 824 | 867 | 145 | 113 | 26.22766704 | 28
887 | 148 | 1.067568 | 158 | 16 | 1832 | 830 | 1002 | 0 | 137 | 17.95395504 | 28
888 | 326 | 0.6104294 | 199 | 11 | 1593 | 792 | 801 | 0 | 138 | 40.679084 | 28
889 | 153 | 1.163399 | 178 | 8 | 1822 | 822 | 1000 | 145 | 0 | 19.00885332 | 28
890 | 262 | 0.7442748 | 195 | 5 | 1628 | 733 | 895 | 111 | 86 | 33.7153764 | 28
891 | 158 | 1.392405 | 220 | 11 | 1611 | 713 | 898 | 0 | 195 | 8.53571288 | 28
892 | 151 | 1.10596 | 167 | 16 | 1752 | 678 | 1074 | 0 | 185 | 13.45857152 | 28
893 | 273 | 0.7289377 | 199 | 11 | 1693 | 762 | 931 | 0 | 90 | 32.23989776 | 28
894 | 149 | 1.228188 | 183 | 7 | 1733 | 780 | 953 | 118 | 92 | 23.51802636 | 28
895 | 143 | 1.335664 | 191 | 8 | 1610 | 643 | 967 | 169 | 143 | 29.72331036 | 28
896 | 260 | 0.6576923 | 171 | 10 | 1699 | 763 | 936 | 101 | 78 | 49.77327244 | 28
897 | 313 | 0.5686901 | 178 | 10 | 1676 | 759 | 917 | 161 | 0 | 52.44154456 | 28
898 | 284 | 0.5915493 | 168 | 7 | 1764 | 794 | 970 | 120 | 0 | 40.93419012 | 28
899 | 336 | 0.5416667 | 182 | 3 | 1803 | 817 | 986 | 0 | 0 | 44.86420332 | 28
900 | 145 | 1.248276 | 181 | 11 | 1791 | 812 | 979 | 0 | 134 | 13.19657064 | 28
901 | 150 | 1.16 | 174 | 12 | 1744 | 675 | 1069 | 237 | 0 | 37.43165204 | 28
902 | 144 | 1.333333 | 192 | 8 | 1619 | 805 | 814 | 170 | 133 | 29.86810032 | 28
903 | 331 | 0.5891239 | 195 | 8 | 1613 | 802 | 811 | 170 | 0 | 56.61287436 | 28
904 | 155 | 1.245161 | 193 | 9 | 1744 | 697 | 1047 | 0 | 143 | 12.45883132 | 28
905 | 155 | 1.245161 | 193 | 9 | 1745 | 868 | 877 | 183 | 0 | 23.786922 | 28
906 | 135 | 1.333333 | 180 | 10 | 1766 | 805 | 961 | 0 | 166 | 13.29309728 | 28
907 | 266 | 0.6691729 | 178 | 10 | 1655 | 745 | 910 | 112 | 87 | 39.41734292 | 28
908 | 314 | 0.5700637 | 179 | 8 | 1559 | 690 | 869 | 145 | 113 | 46.2293658 | 28
909 | 313 | 0.4057508 | 127 | 8 | 1822 | 822 | 1000 | 145 | 0 | 44.51946532 | 28
910 | 146 | 1.246575 | 182 | 3 | 1803 | 817 | 986 | 173 | 0 | 23.73865868 | 28
911 | 144 | 1.236111 | 178 | 7 | 1715 | 774 | 941 | 136 | 106 | 26.14492992 | 28
912 | 148 | 1.222973 | 181 | 15 | 1723 | 884 | 839 | 0 | 182 | 15.52010476 | 28
913 | 277 | 0.6895307 | 191 | 7 | 1612 | 666 | 946 | 117 | 91 | 43.5748832 | 28
914 | 298 | 0.5503356 | 164 | 13 | 1737 | 784 | 953 | 0 | 107 | 35.85964676 | 28
915 | 313 | 0.5686901 | 178 | 8 | 1691 | 689 | 1002 | 145 | 0 | 41.05140104 | 28
916 | 155 | 1.251613 | 194 | 9 | 1579 | 699 | 880 | 184 | 143 | 28.98557104 | 28
917 | 289 | 0.6747405 | 195 | 6 | 1684 | 760 | 924 | 134 | 0 | 46.24315532 | 28
918 | 148 | 1.155405 | 171 | 2 | 1828 | 828 | 1000 | 175 | 0 | 26.91714304 | 28
919 | 145 | 1.393103 | 202 | 8 | 1693 | 869 | 824 | 0 | 179 | 10.53519328 | 28
920 | 313 | 0.5686901 | 178 | 8 | 1822 | 822 | 1000 | 0 | 0 | 25.0969264 | 28
921 | 136 | 1.264706 | 172 | 10 | 1687 | 764 | 923 | 162 | 126 | 29.06830816 | 28
922 | 155 | 1.245161 | 193 | 9 | 1745 | 868 | 877 | 0 | 143 | 9.73540112 | 28
923 | 255 | 0.7411765 | 189 | 6 | 1668 | 749 | 919 | 99 | 77 | 33.79811352 | 28
924 | 162 | 1.333333 | 216 | 10 | 1460 | 638 | 822 | 207 | 172 | 39.84481804 | 28
925 | 136 | 1.463235 | 199 | 6 | 1630 | 783 | 847 | 196 | 98 | 26.96540636 | 28
926 | 164 | 1.20122 | 197 | 8 | 1602 | 641 | 961 | 163 | 128 | 27.234302 | 28
927 | 162 | 1.246914 | 202 | 10 | 1500 | 680 | 820 | 214 | 164 | 30.6472082 | 28
928 | 157 | 1.273885 | 200 | 9 | 1523 | 704 | 819 | 214 | 152 | 33.05347944 | 28
929 | 149 | 1.288591 | 192 | 8 | 1558 | 623 | 935 | 153 | 194 | 24.5798194 | 28
930 | 135 | 1.451852 | 196 | 6 | 1608 | 643 | 965 | 105 | 193 | 21.91154728 | 28
931 | 159 | 1.264151 | 201 | 7 | 1517 | 669 | 848 | 209 | 161 | 30.88163004 | 28
932 | 144 | 1.222222 | 176 | 6 | 1730 | 709 | 1021 | 15 | 195 | 15.340841 | 28
933 | 154 | 1.480519 | 228 | 7 | 1457 | 612 | 845 | 174 | 185 | 24.3385028 | 28
934 | 167 | 1.107784 | 185 | 7 | 1534 | 636 | 898 | 187 | 195 | 23.8903434 | 28
935 | 184 | 1.157609 | 213 | 6 | 1546 | 623 | 923 | 86 | 190 | 22.93197176 | 28
936 | 156 | 1.416667 | 221 | 7 | 1468 | 614 | 854 | 178 | 187 | 29.41304616 | 28
937 | 236.9 | 1.042212 | 246.9 | 6 | 1548.3 | 695.4 | 852.9 | 91.7 | 71.5 | 28.6298 | 28
938 | 313.3 | 0.5697415 | 178.5 | 8 | 1690.6 | 688.7 | 1001.9 | 0 | 113 | 36.80492 | 28
939 | 154.8 | 1.248708 | 193.3 | 9.1 | 1744.1 | 696.7 | 1047.4 | 183.4 | 0 | 18.28766 | 28
940 | 145.9 | 1.387937 | 202.5 | 3.4 | 1698.8 | 871.8 | 827 | 230.5 | 0 | 32.72046 | 28
941 | 296 | 0.747973 | 221.4 | 10.5 | 1597.6 | 778.4 | 819.2 | 0 | 106.7 | 31.42011 | 28
942 | 133.1 | 1.470323 | 195.7 | 3.1 | 1744.7 | 795.3 | 949.4 | 210.2 | 0 | 28.938 | 28
943 | 313.3 | 0.5697415 | 178.5 | 8 | 1691.2 | 824 | 867.2 | 145 | 0 | 40.92523 | 28
944 | 151.6 | 1.216359 | 184.4 | 7.9 | 1807.9 | 815.9 | 992 | 0 | 111.9 | 12.18097 | 28
945 | 153.1 | 1.165905 | 178.5 | 8 | 1690.6 | 688.7 | 1001.9 | 145 | 113 | 25.55956 | 28
946 | 139.9 | 1.431737 | 200.3 | 7.4 | 1669.4 | 753.4 | 916 | 132.6 | 103.3 | 36.44363 | 28
947 | 149.5 | 1.17592 | 175.8 | 12.6 | 1739.5 | 892.7 | 846.8 | 236 | 0 | 32.96384756 | 28
948 | 299.8 | 0.7054703 | 211.5 | 9.9 | 1605.8 | 727.6 | 878.2 | 0 | 119.8 | 23.83587 | 28
949 | 153.1 | 1.165905 | 178.5 | 8 | 1691.2 | 824 | 867.2 | 145 | 113 | 26.23318 | 28
950 | 148.1 | 1.067522 | 158.1 | 16.1 | 1831.9 | 830.1 | 1001.8 | 0 | 136.6 | 17.95947 | 28
951 | 326.5 | 0.6094946 | 199 | 10.8 | 1593.6 | 792.5 | 801.1 | 0 | 137.9 | 38.63065 | 28
952 | 152.7 | 1.166339 | 178.1 | 8 | 1821.9 | 822.2 | 999.7 | 144.7 | 0 | 19.00954 | 28
953 | 261.9 | 0.7460863 | 195.4 | 5 | 1627.8 | 732.6 | 895.2 | 110.5 | 86.1 | 33.71882378 | 28
954 | 158.4 | 1.386995 | 219.7 | 11 | 1610.6 | 712.9 | 897.7 | 0 | 194.9 | 8.536402356 | 28
955 | 150.7 | 1.106171 | 166.7 | 15.6 | 1752.5 | 678 | 1074.5 | 0 | 185.3 | 13.46133 | 28
956 | 272.6 | 0.7289068 | 198.7 | 10.6 | 1693.5 | 762.2 | 931.3 | 0 | 89.6 | 32.24541 | 28
957 | 149 | 1.227517 | 182.9 | 7.1 | 1733.7 | 780.3 | 953.4 | 117.6 | 91.7 | 23.52423 | 28
958 | 143 | 1.333566 | 190.7 | 8.4 | 1610.9 | 643.5 | 967.4 | 169.4 | 142.7 | 29.72607 | 28
959 | 259.9 | 0.6564063 | 170.6 | 10.4 | 1698.6 | 762.9 | 935.7 | 100.6 | 78.4 | 49.77327244 | 28
960 | 312.9 | 0.5675935 | 177.6 | 9.6 | 1676.1 | 759.5 | 916.6 | 160.5 | 0 | 52.44637 | 28
961 | 284 | 0.5926056 | 168.3 | 7.2 | 1764.6 | 794.2 | 970.4 | 119.7 | 0 | 40.93488 | 28
962 | 336.5 | 0.5405646 | 181.9 | 3.4 | 1802.6 | 816.8 | 985.8 | 0 | 0 | 44.86834 | 28
963 | 144.8 | 1.248619 | 180.8 | 11.1 | 1791 | 811.5 | 979.5 | 0 | 133.6 | 13.20209 | 28
964 | 150 | 1.158667 | 173.8 | 11.9 | 1744.1 | 674.8 | 1069.3 | 236.8 | 0 | 37.43165204 | 28
965 | 143.7 | 1.333333 | 191.6 | 8.5 | 1619.4 | 805.3 | 814.1 | 170.2 | 132.6 | 29.87086 | 28
966 | 330.5 | 0.5897126 | 194.9 | 8.1 | 1613.3 | 802.3 | 811 | 169.6 | 0 | 56.61908 | 28
967 | 154.8 | 1.248708 | 193.3 | 9.1 | 1744.1 | 696.7 | 1047.4 | 0 | 142.8 | 12.45952 | 28
968 | 154.8 | 1.248708 | 193.3 | 9.1 | 1744.9 | 867.7 | 877.2 | 183.4 | 0 | 23.786922 | 28
969 | 134.7 | 1.337788 | 180.2 | 10 | 1765.9 | 804.9 | 961 | 0 | 165.7 | 13.29379 | 28
970 | 266.2 | 0.6682945 | 177.9 | 10.4 | 1654.2 | 744.5 | 909.7 | 112.3 | 87.5 | 39.42148 | 28
971 | 314 | 0.5697452 | 178.9 | 8 | 1559.3 | 690.2 | 869.1 | 145.3 | 113.2 | 46.23419 | 28
972 | 312.7 | 0.4070995 | 127.3 | 8 | 1821.9 | 822.2 | 999.7 | 144.7 | 0 | 44.5236 | 28
973 | 145.7 | 1.248456 | 181.9 | 3.4 | 1802.6 | 816.8 | 985.8 | 172.6 | 0 | 23.74417 | 28
974 | 143.8 | 1.238526 | 178.1 | 7.5 | 1715.8 | 774.3 | 941.5 | 136.3 | 106.2 | 26.14769 | 28
975 | 148.1 | 1.224848 | 181.4 | 15 | 1723.2 | 884.3 | 838.9 | 0 | 182.1 | 15.52631 | 28
976 | 277 | 0.6880866 | 190.6 | 7 | 1612.1 | 665.6 | 946.5 | 116.8 | 91 | 43.57833058 | 28
977 | 298.1 | 0.5488091 | 163.6 | 12.8 | 1737.2 | 784 | 953.2 | 0 | 107.5 | 35.86585 | 28
978 | 313.3 | 0.5697415 | 178.5 | 8 | 1690.6 | 688.7 | 1001.9 | 145 | 0 | 41.05347 | 28
979 | 155.2 | 1.248711 | 193.8 | 9.2 | 1578.1 | 698.5 | 879.6 | 183.9 | 143.2 | 28.99109 | 28
980 | 289 | 0.6743945 | 194.9 | 5.5 | 1684.2 | 760.1 | 924.1 | 133.7 | 0 | 46.24729 | 28
981 | 147.8 | 1.158322 | 171.2 | 2.2 | 1828.5 | 828.5 | 1000 | 175.1 | 0 | 26.92266 | 28
982 | 145.4 | 1.387208 | 201.7 | 7.8 | 1692.7 | 868.7 | 824 | 0 | 178.9 | 10.53588 | 28
983 | 312.7 | 0.5695555 | 178.1 | 8 | 1821.9 | 822.2 | 999.7 | 0 | 0 | 25.10382116 | 28
984 | 136.4 | 1.258065 | 171.6 | 10.4 | 1687 | 764.4 | 922.6 | 161.6 | 125.8 | 29.07313 | 28
985 | 154.8 | 1.248708 | 193.3 | 9.1 | 1744.9 | 867.7 | 877.2 | 0 | 142.8 | 9.738159024 | 28
986 | 255.3 | 0.7387387 | 188.6 | 6.5 | 1668.3 | 749.3 | 919 | 98.8 | 77 | 33.7988 | 28
987 | 272.8 | 0.768695 | 209.7 | 9 | 1583.7 | 679.7 | 904 | 105.1 | 81.8 | 37.17103 | 28
988 | 162 | 1.103704 | 178.8 | 18.8 | 1579.5 | 741.4 | 838.1 | 190.1 | 148.1 | 33.76226 | 28
989 | 153.6 | 1.432943 | 220.1 | 10.1 | 1581.1 | 657.9 | 923.2 | 144.2 | 112.3 | 16.50399 | 28
990 | 146.5 | 1.378157 | 201.9 | 8.8 | 1689.5 | 829.5 | 860 | 114.6 | 89.3 | 19.98790924 | 28
991 | 151.8 | 1.103426 | 167.5 | 18.3 | 1638.6 | 694.6 | 944 | 178.1 | 138.7 | 36.34986 | 28
992 | 309.9 | 0.541465 | 167.8 | 22.1 | 1565.1 | 651.2 | 913.9 | 142.8 | 111.2 | 38.21559 | 28
993 | 143.6 | 1.103064 | 158.4 | 17.9 | 1787.2 | 844.5 | 942.7 | 0 | 174.9 | 15.42357812 | 28
994 | 303.6 | 0.7032279 | 213.5 | 6.2 | 1618 | 722.5 | 895.5 | 139.9 | 0 | 33.41959 | 28
995 | 374.3 | 0.5081485 | 190.2 | 6.7 | 1743.6 | 730.4 | 1013.2 | 0 | 0 | 39.05606 | 28
996 | 158.6 | 1.104035 | 175.1 | 15 | 1673 | 719.7 | 953.3 | 148.9 | 116 | 27.68108 | 28
997 | 152.6 | 1.310616 | 200 | 6.3 | 1685.7 | 683.9 | 1001.8 | 238.7 | 0 | 26.85992 | 28
998 | 310 | 0.5416129 | 167.9 | 10 | 1718.3 | 804 | 914.3 | 142.8 | 0 | 45.30478 | 28
999 | 304.8 | 0.6430446 | 196 | 9.8 | 1664.6 | 705.2 | 959.4 | 0 | 99.6 | 30.12320644 | 28
1000 | 150.9 | 1.104042 | 166.6 | 11.6 | 1763.4 | 772.2 | 991.2 | 0 | 183.9 | 15.56975 | 28
1001 | 141.9 | 1.222692 | 173.5 | 10.9 | 1667.9 | 785.3 | 882.6 | 166.6 | 129.7 | 44.61186 | 28
1002 | 297.8 | 0.675957 | 201.3 | 6 | 1533.7 | 655.3 | 878.4 | 137.2 | 106.9 | 53.52471 | 28
1003 | 321.3 | 0.5929038 | 190.5 | 4.6 | 1644 | 774 | 870 | 164.2 | 0 | 57.21823 | 28
1004 | 366 | 0.5226776 | 191.3 | 6.6 | 1581.2 | 756.9 | 824.3 | 187 | 0 | 65.90908 | 28
1005 | 279.8 | 0.6161544 | 172.4 | 9.5 | 1630 | 804.9 | 825.1 | 128.9 | 100.4 | 52.82696 | 28
1006 | 252.1 | 0.7687426 | 193.8 | 8.3 | 1656.9 | 821.4 | 835.5 | 97.1 | 75.6 | 33.3996 | 28
1007 | 164.6 | 1.103281 | 181.6 | 11.7 | 1752.2 | 728.9 | 1023.3 | 0 | 150.4 | 18.03393 | 28
1008 | 155.6 | 1.15874 | 180.3 | 10.7 | 1719.7 | 697.7 | 1022 | 243.5 | 0 | 37.36339 | 28
1009 | 160.2 | 1.268414 | 203.2 | 11.3 | 1538.4 | 709.7 | 828.7 | 188 | 146.4 | 35.31427 | 28
1010 | 298.1 | 0.6252935 | 186.4 | 6.1 | 1694.2 | 815.2 | 879 | 0 | 107 | 42.6440906 | 28
1011 | 317.9 | 0.6596414 | 209.7 | 5.7 | 1597.1 | 736.6 | 860.5 | 0 | 126.5 | 40.06200298 | 28
1012 | 287.3 | 0.652976 | 187.6 | 9.2 | 1600.3 | 695.9 | 904.4 | 120.5 | 93.9 | 43.79827 | 28
1013 | 325.6 | 0.534398 | 174 | 8.9 | 1671.6 | 790 | 881.6 | 166.4 | 0 | 61.23581094 | 28
1014 | 355.9 | 0.5431301 | 193.3 | 11 | 1579.8 | 778.4 | 801.4 | 0 | 141.6 | 40.8686899 | 28
1015 | 132 | 1.355303 | 178.9 | 5.5 | 1602.5 | 735.6 | 866.9 | 206.5 | 160.9 | 33.30652 | 28
1016 | 322.5 | 0.576124 | 185.8 | 8.5 | 1660.5 | 709.5 | 951 | 148.6 | 0 | 52.42638 | 28
1017 | 164.2 | 1.103532 | 181.2 | 12.6 | 1695.3 | 846 | 849.3 | 0 | 200.1 | 15.09125 | 28
1018 | 313.8 | 0.5414277 | 169.9 | 10.1 | 1708.2 | 782.9 | 925.3 | 0 | 112.6 | 38.46104 | 28
1019 | 321.4 | 0.5678283 | 182.5 | 11.5 | 1649.8 | 779.7 | 870.1 | 0 | 127.9 | 37.26549 | 28
1020 | 139.7 | 1.694345 | 236.7 | 5.8 | 1524.2 | 655.6 | 868.6 | 163.9 | 127.7 | 35.22532884 | 28
1021 | 288.4 | 0.6151179 | 177.4 | 7 | 1737.4 | 829.5 | 907.9 | 121 | 0 | 42.14008 | 28
1022 | 298.2 | 0.7032193 | 209.7 | 11.1 | 1623.8 | 744.2 | 879.6 | 0 | 107 | 31.87516 | 28
1023 | 264.5 | 0.7391304 | 195.5 | 5.9 | 1623 | 790.4 | 832.6 | 111 | 86.5 | 41.54231 | 28
1024 | 159.8 | 1.053817 | 168.4 | 12.2 | 1737.5 | 688.2 | 1049.3 | 250 | 0 | 39.45595 | 28
1025 | 166 | 1.103614 | 183.2 | 12.7 | 1685.6 | 826.8 | 858.8 | 259.7 | 0 | 37.91704 | 28
1026 | 276.4 | 0.6497829 | 179.6 | 8.9 | 1638.4 | 768.3 | 870.1 | 116 | 90.3 | 44.28435 | 28
1027 | 322.2 | 0.6083178 | 196 | 10.4 | 1631.3 | 813.4 | 817.9 | 0 | 115.6 | 31.17879 | 28
1028 | 148.5 | 1.297643 | 192.7 | 6.1 | 1672.4 | 780 | 892.4 | 139.4 | 108.6 | 23.6966 | 28
1029 | 159.1 | 1.103708 | 175.6 | 11.3 | 1778.5 | 788.9 | 989.6 | 186.7 | 0 | 32.76804 | 28
1030 | 260.9 | 0.768877 | 200.6 | 8.6 | 1626 | 761.5 | 864.5 | 100.5 | 78.3 | 32.40124 | 28 | db1
1031 | 400 | 0.45 | 180 | 15 | 1590 | 750 | 840 | 0 | 0 | 50.84 | 7
1032 | 380 | 0.4736842 | 180 | 15 | 1590 | 750 | 840 | 0 | 20 | 51.92 | 7
1033 | 360 | 0.5 | 180 | 15 | 1590 | 750 | 840 | 0 | 40 | 53 | 7
1034 | 340 | 0.5294118 | 180 | 15 | 1590 | 750 | 840 | 0 | 60 | 56.43 | 7
1035 | 320 | 0.5625 | 180 | 15 | 1590 | 750 | 840 | 0 | 80 | 56.67 | 7
1036 | 300 | 0.6 | 180 | 15 | 1590 | 750 | 840 | 0 | 100 | 54.35 | 7
1037 | 400 | 0.45 | 180 | 15 | 1590 | 750 | 840 | 0 | 0 | 83.36 | 28
1038 | 380 | 0.4736842 | 180 | 15 | 1590 | 750 | 840 | 0 | 20 | 85.12 | 28
1039 | 360 | 0.5 | 180 | 15 | 1590 | 750 | 840 | 0 | 40 | 86.9 | 28
1040 | 340 | 0.5294118 | 180 | 15 | 1590 | 750 | 840 | 0 | 60 | 92.51 | 28
1041 | 320 | 0.5625 | 180 | 15 | 1590 | 750 | 840 | 0 | 80 | 93.28 | 28
1042 | 300 | 0.6 | 180 | 15 | 1590 | 750 | 840 | 0 | 100 | 89.1 | 28
1043 | 396 | 0.530303 | 210 | 0 | 1795 | 844 | 951 | 0 | 0 | 35 | 28
1044 | 337 | 0.6231454 | 210 | 4.1 | 1795 | 844 | 951 | 0 | 60 | 32.1 | 28
1045 | 317 | 0.6624606 | 210 | 4.23 | 1795 | 844 | 951 | 0 | 79 | 31 | 28
1046 | 297 | 0.7070707 | 210 | 4.4 | 1795 | 844 | 951 | 0 | 99 | 29.7 | 28
1047 | 396 | 0.530303 | 210 | 0 | 1795 | 844 | 951 | 0 | 0 | 43.5 | 90
1048 | 337 | 0.6231454 | 210 | 4.1 | 1795 | 844 | 951 | 0 | 60 | 42.5 | 90
1049 | 317 | 0.6624606 | 210 | 4.23 | 1795 | 844 | 951 | 0 | 79 | 41.7 | 90
1050 | 297 | 0.7070707 | 210 | 4.4 | 1795 | 844 | 951 | 0 | 99 | 38.5 | 90
1051 | 396 | 0.530303 | 210 | 0 | 1795 | 844 | 951 | 0 | 0 | 45.5 | 180
1052 | 337 | 0.6231454 | 210 | 4.1 | 1795 | 844 | 951 | 0 | 60 | 44.5 | 180
1053 | 317 | 0.6624606 | 210 | 4.23 | 1795 | 844 | 951 | 0 | 79 | 44 | 180
1054 | 297 | 0.7070707 | 210 | 4.4 | 1795 | 844 | 951 | 0 | 99 | 42.5 | 180
1055 | 396 | 0.530303 | 210 | 0 | 1795 | 844 | 951 | 0 | 0 | 46 | 270
1056 | 337 | 0.6231454 | 210 | 4.1 | 1795 | 844 | 951 | 0 | 60 | 46.4 | 270
1057 | 317 | 0.6624606 | 210 | 4.23 | 1795 | 844 | 951 | 0 | 79 | 46.7 | 270
1058 | 297 | 0.7070707 | 210 | 4.4 | 1795 | 844 | 951 | 0 | 99 | 45.6 | 270
1059 | 396 | 0.530303 | 210 | 0 | 1795 | 844 | 951 | 0 | 0 | 47 | 360
1060 | 337 | 0.6231454 | 210 | 4.1 | 1795 | 844 | 951 | 0 | 60 | 47.5 | 360
1061 | 317 | 0.6624606 | 210 | 4.23 | 1795 | 844 | 951 | 0 | 79 | 47.8 | 360
1062 | 297 | 0.7070707 | 210 | 4.4 | 1795 | 844 | 951 | 0 | 99 | 47.3 | 360
1063 | 391 | 0.5294118 | 207 | 14.5 | 1744 | 750 | 994 | 0 | 0 | 19.1 | 1
1064 | 313 | 0.6613419 | 207 | 42.1 | 1744 | 750 | 994 | 0 | 78 | 17.3 | 1
1065 | 313 | 0.6613419 | 207 | 43.7 | 1744 | 750 | 994 | 0 | 78 | 17.8 | 1
1066 | 313 | 0.6613419 | 207 | 46 | 1744 | 750 | 994 | 0 | 78 | 18.1 | 1
1067 | 391 | 0.5294118 | 207 | 14.5 | 1744 | 750 | 994 | 0 | 0 | 26.7 | 3
1068 | 313 | 0.6613419 | 207 | 42.1 | 1744 | 750 | 994 | 0 | 78 | 24.5 | 3
1069 | 313 | 0.6613419 | 207 | 43.7 | 1744 | 750 | 994 | 0 | 78 | 24.5 | 3
1070 | 313 | 0.6613419 | 207 | 46 | 1744 | 750 | 994 | 0 | 78 | 25.2 | 3
1071 | 391 | 0.5294118 | 207 | 14.5 | 1744 | 750 | 994 | 0 | 0 | 30.2 | 7
1072 | 313 | 0.6613419 | 207 | 42.1 | 1744 | 750 | 994 | 0 | 78 | 29.8 | 7
1073 | 313 | 0.6613419 | 207 | 43.7 | 1744 | 750 | 994 | 0 | 78 | 30.5 | 7
1074 | 313 | 0.6613419 | 207 | 46 | 1744 | 750 | 994 | 0 | 78 | 32.1 | 7
1075 | 391 | 0.5294118 | 207 | 14.5 | 1744 | 750 | 994 | 0 | 0 | 39.6 | 28
1076 | 313 | 0.6613419 | 207 | 42.1 | 1744 | 750 | 994 | 0 | 78 | 40.6 | 28
1077 | 313 | 0.6613419 | 207 | 43.7 | 1744 | 750 | 994 | 0 | 78 | 41 | 28
1078 | 313 | 0.6613419 | 207 | 46 | 1744 | 750 | 994 | 0 | 78 | 41.7 | 28
1079 | 391 | 0.5294118 | 207 | 14.5 | 1744 | 750 | 994 | 0 | 0 | 44.1 | 90
1080 | 313 | 0.6613419 | 207 | 42.1 | 1744 | 750 | 994 | 0 | 78 | 45.2 | 90
1081 | 313 | 0.6613419 | 207 | 43.7 | 1744 | 750 | 994 | 0 | 78 | 46.1 | 90
1082 | 313 | 0.6613419 | 207 | 46 | 1744 | 750 | 994 | 0 | 78 | 47.3 | 90
1083 | 391 | 0.5294118 | 207 | 14.5 | 1744 | 750 | 994 | 0 | 0 | 45.7 | 180
1084 | 313 | 0.6613419 | 207 | 42.1 | 1744 | 750 | 994 | 0 | 78 | 46.9 | 180
1085 | 313 | 0.6613419 | 207 | 43.7 | 1744 | 750 | 994 | 0 | 78 | 48.1 | 180
1086 | 313 | 0.6613419 | 207 | 46 | 1744 | 750 | 994 | 0 | 78 | 49.8 | 180
1087 | 783 | 0.2707535 | 212 | 3.6 | 1277 | 344 | 933 | 0 | 87 | 41 | 1
1088 | 571 | 0.3835377 | 219 | 1 | 1566 | 633 | 933 | 0 | 0 | 30 | 1
1089 | 514 | 0.4241245 | 218 | 1.4 | 1541 | 608 | 933 | 0 | 57 | 27 | 1
1090 | 457 | 0.4726477 | 216 | 2.6 | 1515 | 582 | 933 | 0 | 114 | 26 | 1
1091 | 400 | 0.5375 | 215 | 3.7 | 1490 | 557 | 933 | 0 | 171 | 19 | 1
1092 | 383 | 0.5770235 | 221 | 0.3 | 1670 | 737 | 933 | 0 | 42 | 16 | 1
1093 | 783 | 0.2707535 | 212 | 3.6 | 1277 | 344 | 933 | 0 | 87 | 59 | 3
1094 | 571 | 0.3835377 | 219 | 1 | 1566 | 633 | 933 | 0 | 0 | 46 | 3
1095 | 514 | 0.4241245 | 218 | 1.4 | 1541 | 608 | 933 | 0 | 57 | 41 | 3
1096 | 457 | 0.4726477 | 216 | 2.6 | 1515 | 582 | 933 | 0 | 114 | 38 | 3
1097 | 400 | 0.5375 | 215 | 3.7 | 1490 | 557 | 933 | 0 | 171 | 32 | 3
1098 | 383 | 0.5770235 | 221 | 0.3 | 1670 | 737 | 933 | 0 | 42 | 26 | 3
1099 | 783 | 0.2707535 | 212 | 3.6 | 1277 | 344 | 933 | 0 | 87 | 62 | 7
1100 | 571 | 0.3835377 | 219 | 1 | 1566 | 633 | 933 | 0 | 0 | 50 | 7
1101 | 514 | 0.4241245 | 218 | 1.4 | 1541 | 608 | 933 | 0 | 57 | 47 | 7
1102 | 457 | 0.4726477 | 216 | 2.6 | 1515 | 582 | 933 | 0 | 114 | 47 | 7
1103 | 400 | 0.5375 | 215 | 3.7 | 1490 | 557 | 933 | 0 | 171 | 43 | 7
1104 | 383 | 0.5770235 | 221 | 0.3 | 1670 | 737 | 933 | 0 | 42 | 37 | 7
1105 | 783 | 0.2707535 | 212 | 3.6 | 1277 | 344 | 933 | 0 | 87 | 63 | 14
1106 | 571 | 0.3835377 | 219 | 1 | 1566 | 633 | 933 | 0 | 0 | 54 | 14
1107 | 514 | 0.4241245 | 218 | 1.4 | 1541 | 608 | 933 | 0 | 57 | 52 | 14
1108 | 457 | 0.4726477 | 216 | 2.6 | 1515 | 582 | 933 | 0 | 114 | 52 | 14
1109 | 400 | 0.5375 | 215 | 3.7 | 1490 | 557 | 933 | 0 | 171 | 51 | 14
1110 | 383 | 0.5770235 | 221 | 0.3 | 1670 | 737 | 933 | 0 | 42 | 40 | 14
1111 | 783 | 0.2707535 | 212 | 3.6 | 1277 | 344 | 933 | 0 | 87 | 66 | 28
1112 | 571 | 0.3835377 | 219 | 1 | 1566 | 633 | 933 | 0 | 0 | 56 | 28
1113 | 514 | 0.4241245 | 218 | 1.4 | 1541 | 608 | 933 | 0 | 57 | 61 | 28
1114 | 457 | 0.4726477 | 216 | 2.6 | 1515 | 582 | 933 | 0 | 114 | 60 | 28
1115 | 400 | 0.5375 | 215 | 3.7 | 1490 | 557 | 933 | 0 | 171 | 54 | 28
1116 | 383 | 0.5770235 | 221 | 0.3 | 1670 | 737 | 933 | 0 | 42 | 47 | 28
1117 | 783 | 0.2707535 | 212 | 3.6 | 1277 | 344 | 933 | 0 | 87 | 69 | 56
1118 | 571 | 0.3835377 | 219 | 1 | 1566 | 633 | 933 | 0 | 0 | 60 | 56
1119 | 514 | 0.4241245 | 218 | 1.4 | 1541 | 608 | 933 | 0 | 57 | 62 | 56
1120 | 457 | 0.4726477 | 216 | 2.6 | 1515 | 582 | 933 | 0 | 114 | 61 | 56
1121 | 400 | 0.5375 | 215 | 3.7 | 1490 | 557 | 933 | 0 | 171 | 60 | 56
1122 | 383 | 0.5770235 | 221 | 0.3 | 1670 | 737 | 933 | 0 | 42 | 51 | 56
1123 | 783 | 0.2707535 | 212 | 3.6 | 1277 | 344 | 933 | 0 | 87 | 74 | 91
1124 | 571 | 0.3835377 | 219 | 1 | 1566 | 633 | 933 | 0 | 0 | 67 | 91
1125 | 514 | 0.4241245 | 218 | 1.4 | 1541 | 608 | 933 | 0 | 57 | 67 | 91
1126 | 457 | 0.4726477 | 216 | 2.6 | 1515 | 582 | 933 | 0 | 114 | 69 | 91
1127 | 400 | 0.5375 | 215 | 3.7 | 1490 | 557 | 933 | 0 | 171 | 64 | 91
1128 | 383 | 0.5770235 | 221 | 0.3 | 1670 | 737 | 933 | 0 | 42 | 56 | 91
1129 | 550 | 0.4109091 | 226 | 5.5 | 1500 | 910 | 590 | 0 | 0 | 27 | 7
1130 | 495 | 0.4565657 | 226 | 5.5 | 1500 | 910 | 590 | 0 | 55 | 32 | 7
1131 | 468 | 0.482906 | 226 | 5.5 | 1500 | 910 | 590 | 0 | 83 | 36 | 7
1132 | 440 | 0.5136364 | 226 | 5.5 | 1500 | 910 | 590 | 0 | 110 | 29 | 7
1133 | 550 | 0.4109091 | 226 | 5.5 | 1500 | 910 | 590 | 0 | 0 | 38 | 28
1134 | 495 | 0.4565657 | 226 | 5.5 | 1500 | 910 | 590 | 0 | 55 | 42 | 28
1135 | 468 | 0.482906 | 226 | 5.5 | 1500 | 910 | 590 | 0 | 83 | 49 | 28
1136 | 440 | 0.5136364 | 226 | 5.5 | 1500 | 910 | 590 | 0 | 110 | 40 | 28
1137 | 550 | 0.4109091 | 226 | 5.5 | 1500 | 910 | 590 | 0 | 0 | 40 | 56
1138 | 495 | 0.4565657 | 226 | 5.5 | 1500 | 910 | 590 | 0 | 55 | 47 | 56
1139 | 468 | 0.482906 | 226 | 5.5 | 1500 | 910 | 590 | 0 | 83 | 54 | 56
1140 | 440 | 0.5136364 | 226 | 5.5 | 1500 | 910 | 590 | 0 | 110 | 53 | 56
1141 | 571 | 0.2416813 | 138 | 14.2 | 1700 | 612 | 1088 | 0 | 0 | 54.3 | 3
1142 | 514 | 0.3463035 | 178 | 12.8 | 1641 | 591 | 1050 | 0 | 57 | 46.2 | 3
1143 | 457 | 0.4135667 | 189 | 11.4 | 1625 | 585 | 1040 | 0 | 114 | 35.3 | 3
1144 | 400 | 0.5175 | 207 | 10 | 1605 | 578 | 1027 | 0 | 171 | 31.5 | 3
1145 | 571 | 0.2416813 | 138 | 14.2 | 1700 | 612 | 1088 | 0 | 0 | 62.3 | 7
1146 | 514 | 0.3463035 | 178 | 12.8 | 1641 | 591 | 1050 | 0 | 57 | 56 | 7
1147 | 457 | 0.4135667 | 189 | 11.4 | 1625 | 585 | 1040 | 0 | 114 | 46.8 | 7
1148 | 400 | 0.5175 | 207 | 10 | 1605 | 578 | 1027 | 0 | 171 | 39.3 | 7
1149 | 571 | 0.2416813 | 138 | 14.2 | 1700 | 612 | 1088 | 0 | 0 | 72.4 | 28
1150 | 514 | 0.3463035 | 178 | 12.8 | 1641 | 591 | 1050 | 0 | 57 | 68.1 | 28
1151 | 457 | 0.4135667 | 189 | 11.4 | 1625 | 585 | 1040 | 0 | 114 | 57.3 | 28
1152 | 400 | 0.5175 | 207 | 10 | 1605 | 578 | 1027 | 0 | 171 | 47.7 | 28
1153 | 571 | 0.2416813 | 138 | 14.2 | 1700 | 612 | 1088 | 0 | 0 | 85 | 150
1154 | 514 | 0.3463035 | 178 | 12.8 | 1641 | 591 | 1050 | 0 | 57 | 71.1 | 150
1155 | 457 | 0.4135667 | 189 | 11.4 | 1625 | 585 | 1040 | 0 | 114 | 57.4 | 150
1156 | 400 | 0.5175 | 207 | 10 | 1605 | 578 | 1027 | 0 | 171 | 48.8 | 150
1157 | 500 | 0.38 | 190 | 2.87 | 1690 | 745 | 945 | 0 | 0 | 23 | 1
1158 | 450 | 0.4222222 | 190 | 2.87 | 1690 | 745 | 945 | 0 | 50 | 24 | 1
1159 | 500 | 0.38 | 190 | 2.87 | 1690 | 745 | 945 | 0 | 0 | 42 | 3
1160 | 450 | 0.4222222 | 190 | 2.87 | 1690 | 745 | 945 | 0 | 50 | 42 | 3
1161 | 500 | 0.38 | 190 | 2.87 | 1690 | 745 | 945 | 0 | 0 | 52 | 7
1162 | 450 | 0.4222222 | 190 | 2.87 | 1690 | 745 | 945 | 0 | 50 | 55 | 7
1163 | 500 | 0.38 | 190 | 2.87 | 1690 | 745 | 945 | 0 | 0 | 61 | 28
1164 | 450 | 0.4222222 | 190 | 2.87 | 1690 | 745 | 945 | 0 | 50 | 68 | 28
1165 | 483 | 0.300207 | 145 | 2.87 | 1762 | 687 | 1075 | 0 | 0 | 26 | 1
1166 | 434.7 | 0.3335634 | 145 | 2.87 | 1762 | 687 | 1075 | 0 | 48.3 | 31 | 1
1167 | 483 | 0.300207 | 145 | 2.87 | 1762 | 687 | 1075 | 0 | 0 | 45 | 3
1168 | 434.7 | 0.3335634 | 145 | 2.87 | 1762 | 687 | 1075 | 0 | 48.3 | 46 | 3
1169 | 483 | 0.300207 | 145 | 2.87 | 1762 | 687 | 1075 | 0 | 0 | 55 | 7
1170 | 434.7 | 0.3335634 | 145 | 2.87 | 1762 | 687 | 1075 | 0 | 48.3 | 55 | 7
1171 | 483 | 0.300207 | 145 | 2.87 | 1762 | 687 | 1075 | 0 | 0 | 71 | 28
1172 | 434.7 | 0.3335634 | 145 | 2.87 | 1762 | 687 | 1075 | 0 | 48.3 | 75 | 28
1173 | 309 | 0.5501618 | 170 | 0.2 | 1860 | 870 | 990 | 0 | 0 | 21.63 | 7
1174 | 263 | 0.6463878 | 170 | 1.1 | 1840 | 850 | 990 | 0 | 46 | 23.67 | 7
1175 | 263 | 0.6463878 | 170 | 1.6 | 1820 | 830 | 990 | 0 | 46 | 13.15 | 7
1176 | 309 | 0.5501618 | 170 | 0.2 | 1860 | 870 | 990 | 0 | 0 | 27.61 | 28
1177 | 263 | 0.6463878 | 170 | 1.1 | 1840 | 850 | 990 | 0 | 46 | 31.56 | 28
1178 | 263 | 0.6463878 | 170 | 1.6 | 1820 | 830 | 990 | 0 | 46 | 18.41 | 28
1179 | 309 | 0.5501618 | 170 | 0.2 | 1860 | 870 | 990 | 0 | 0 | 30.9 | 90
1180 | 263 | 0.6463878 | 170 | 1.1 | 1840 | 850 | 990 | 0 | 46 | 39.45 | 90
1181 | 263 | 0.6463878 | 170 | 1.6 | 1820 | 830 | 990 | 0 | 46 | 22.35 | 90
1182 | 309 | 0.5501618 | 170 | 0.2 | 1860 | 870 | 990 | 0 | 0 | 32 | 365
1183 | 263 | 0.6463878 | 170 | 1.1 | 1840 | 850 | 990 | 0 | 46 | 42.08 | 365
1184 | 263 | 0.6463878 | 170 | 1.6 | 1820 | 830 | 990 | 0 | 46 | 23.67 | 365
1185 | 409.1 | 0.5001222 | 204.6 | 0 | 1322.3 | 566.5 | 755.8 | 0 | 0 | 29.5 | 28
1186 | 368.2 | 0.5556763 | 204.6 | 0 | 1322.3 | 566.5 | 755.8 | 0 | 40.9 | 31.5 | 28
1187 | 347.7 | 0.5884383 | 204.6 | 0 | 1322.3 | 566.5 | 755.8 | 0 | 61.4 | 31 | 28
1188 | 327.3 | 0.6251146 | 204.6 | 0 | 1322.3 | 566.5 | 755.8 | 0 | 81.8 | 26 | 28
1189 | 306.8 | 0.666884 | 204.6 | 0 | 1322.3 | 566.5 | 755.8 | 0 | 102.3 | 25 | 28
1190 | 342.86 | 0.6500029 | 222.86 | 0 | 2057.13 | 685.71 | 1371.42 | 0 | 0 | 26 | 7
1191 | 325.71 | 0.6842283 | 222.86 | 0 | 2057.13 | 685.71 | 1371.42 | 0 | 17.14 | 21 | 7
1192 | 317.14 | 0.702718 | 222.86 | 0 | 2057.13 | 685.71 | 1371.42 | 0 | 25.71 | 16.3 | 7
1193 | 308.57 | 0.7222348 | 222.86 | 0 | 2057.13 | 685.71 | 1371.42 | 0 | 34.29 | 18.3 | 7
1194 | 291.43 | 0.7647119 | 222.86 | 0 | 2057.13 | 685.71 | 1371.42 | 0 | 51.43 | 15.2 | 7
1195 | 291.43 | 0.7647119 | 222.86 | 0 | 2057.13 | 685.71 | 1371.42 | 0 | 51.43 | 12.5 | 7
1196 | 342.86 | 0.6500029 | 222.86 | 0 | 2057.13 | 685.71 | 1371.42 | 0 | 0 | 39.2 | 14
1197 | 325.71 | 0.6842283 | 222.86 | 0 | 2057.13 | 685.71 | 1371.42 | 0 | 17.14 | 23.2 | 14
1198 | 317.14 | 0.702718 | 222.86 | 0 | 2057.13 | 685.71 | 1371.42 | 0 | 25.71 | 19.2 | 14
1199 | 308.57 | 0.7222348 | 222.86 | 0 | 2057.13 | 685.71 | 1371.42 | 0 | 34.29 | 18.7 | 14
1200 | 291.43 | 0.7647119 | 222.86 | 0 | 2057.13 | 685.71 | 1371.42 | 0 | 51.43 | 17.3 | 14
1201 | 291.43 | 0.7647119 | 222.86 | 0 | 2057.13 | 685.71 | 1371.42 | 0 | 51.43 | 17.8 | 14
1202 | 342.86 | 0.6500029 | 222.86 | 0 | 2057.13 | 685.71 | 1371.42 | 0 | 0 | 40.9 | 21
1203 | 325.71 | 0.6842283 | 222.86 | 0 | 2057.13 | 685.71 | 1371.42 | 0 | 17.14 | 29 | 21
1204 | 317.14 | 0.702718 | 222.86 | 0 | 2057.13 | 685.71 | 1371.42 | 0 | 25.71 | 24.9 | 21
1205 | 308.57 | 0.7222348 | 222.86 | 0 | 2057.13 | 685.71 | 1371.42 | 0 | 34.29 | 25.4 | 21
1206 | 291.43 | 0.7647119 | 222.86 | 0 | 2057.13 | 685.71 | 1371.42 | 0 | 51.43 | 24.9 | 21
1207 | 291.43 | 0.7647119 | 222.86 | 0 | 2057.13 | 685.71 | 1371.42 | 0 | 51.43 | 23.1 | 21
1208 | 342.86 | 0.6500029 | 222.86 | 0 | 2057.13 | 685.71 | 1371.42 | 0 | 0 | 41 | 28
1209 | 325.71 | 0.6842283 | 222.86 | 0 | 2057.13 | 685.71 | 1371.42 | 0 | 17.14 | 34.6 | 28
1210 | 317.14 | 0.702718 | 222.86 | 0 | 2057.13 | 685.71 | 1371.42 | 0 | 25.71 | 33.1 | 28
1211 | 308.57 | 0.7222348 | 222.86 | 0 | 2057.13 | 685.71 | 1371.42 | 0 | 34.29 | 26.1 | 28
1212 | 291.43 | 0.7647119 | 222.86 | 0 | 2057.13 | 685.71 | 1371.42 | 0 | 51.43 | 22.7 | 28
1213 | 291.43 | 0.7647119 | 222.86 | 0 | 2057.13 | 685.71 | 1371.42 | 0 | 51.43 | 25.5 | 28
1214 | 342.86 | 0.6500029 | 222.86 | 0 | 2057.13 | 685.71 | 1371.42 | 0 | 0 | 45.9 | 56
1215 | 325.71 | 0.6842283 | 222.86 | 0 | 2057.13 | 685.71 | 1371.42 | 0 | 17.14 | 36.2 | 56
1216 | 317.14 | 0.702718 | 222.86 | 0 | 2057.13 | 685.71 | 1371.42 | 0 | 25.71 | 35 | 56
1217 | 308.57 | 0.7222348 | 222.86 | 0 | 2057.13 | 685.71 | 1371.42 | 0 | 34.29 | 29.9 | 56
1218 | 291.43 | 0.7647119 | 222.86 | 0 | 2057.13 | 685.71 | 1371.42 | 0 | 51.43 | 25.1 | 56
1219 | 291.43 | 0.7647119 | 222.86 | 0 | 2057.13 | 685.71 | 1371.42 | 0 | 51.43 | 25.4 | 56
1220 | 342.86 | 0.6500029 | 222.86 | 0 | 2057.13 | 685.71 | 1371.42 | 0 | 0 | 53.6 | 90
1221 | 325.71 | 0.6842283 | 222.86 | 0 | 2057.13 | 685.71 | 1371.42 | 0 | 17.14 | 43 | 90
1222 | 317.14 | 0.702718 | 222.86 | 0 | 2057.13 | 685.71 | 1371.42 | 0 | 25.71 | 36.3 | 90
1223 | 308.57 | 0.7222348 | 222.86 | 0 | 2057.13 | 685.71 | 1371.42 | 0 | 34.29 | 36.1 | 90
1224 | 291.43 | 0.7647119 | 222.86 | 0 | 2057.13 | 685.71 | 1371.42 | 0 | 51.43 | 27.7 | 90
1225 | 291.43 | 0.7647119 | 222.86 | 0 | 2057.13 | 685.71 | 1371.42 | 0 | 51.43 | 25.2 | 90
1226 | 390.6 | 0.483871 | 189 | 0 | 1810 | 815 | 995 | 0 | 29.4 | 16.8 | 3
1227 | 378 | 0.5 | 189 | 0 | 1810 | 815 | 995 | 0 | 42 | 17.6 | 3
1228 | 357 | 0.5294118 | 189 | 0 | 1810 | 815 | 995 | 0 | 63 | 17.9 | 3
1229 | 420 | 0.45 | 189 | 0 | 1810 | 815 | 995 | 0 | 0 | 16.5 | 3
1230 | 390.6 | 0.483871 | 189 | 0 | 1810 | 815 | 995 | 0 | 29.4 | 32.4 | 7
1231 | 378 | 0.5 | 189 | 0 | 1810 | 815 | 995 | 0 | 42 | 32.6 | 7
1232 | 357 | 0.5294118 | 189 | 0 | 1810 | 815 | 995 | 0 | 63 | 34.2 | 7
1233 | 420 | 0.45 | 189 | 0 | 1810 | 815 | 995 | 0 | 0 | 30.2 | 7
1234 | 390.6 | 0.483871 | 189 | 0 | 1810 | 815 | 995 | 0 | 29.4 | 42.8 | 28
1235 | 378 | 0.5 | 189 | 0 | 1810 | 815 | 995 | 0 | 42 | 44.8 | 28
1236 | 357 | 0.5294118 | 189 | 0 | 1810 | 815 | 995 | 0 | 63 | 46.9 | 28
1237 | 420 | 0.45 | 189 | 0 | 1810 | 815 | 995 | 0 | 0 | 40.3 | 28
1238 | 390.6 | 0.483871 | 189 | 0 | 1810 | 815 | 995 | 0 | 29.4 | 54.4 | 90
1239 | 378 | 0.5 | 189 | 0 | 1810 | 815 | 995 | 0 | 42 | 59 | 90
1240 | 357 | 0.5294118 | 189 | 0 | 1810 | 815 | 995 | 0 | 63 | 63.2 | 90
1241 | 420 | 0.45 | 189 | 0 | 1810 | 815 | 995 | 0 | 0 | 50.3 | 90
1242 | 383 | 0.53 | 202.99 | 0 | 1725 | 575 | 1150 | 0 | 0 | 27.2 | 7
1243 | 364 | 0.5576648 | 202.99 | 0 | 1725 | 575 | 1150 | 0 | 19 | 27.6 | 7
1244 | 345 | 0.5883768 | 202.99 | 0 | 1725 | 575 | 1150 | 0 | 38 | 28 | 7
1245 | 326 | 0.6226687 | 202.99 | 0 | 1725 | 575 | 1150 | 0 | 57 | 29.3 | 7
1246 | 306 | 0.663366 | 202.99 | 0 | 1725 | 575 | 1150 | 0 | 77 | 29.7 | 7
1247 | 287 | 0.7072822 | 202.99 | 0 | 1725 | 575 | 1150 | 0 | 96 | 28.7 | 7
1248 | 268 | 0.7574254 | 202.99 | 0 | 1725 | 575 | 1150 | 0 | 115 | 27.4 | 7
1249 | 249 | 0.8152209 | 202.99 | 0 | 1725 | 575 | 1150 | 0 | 134 | 25.7 | 7
1250 | 383 | 0.53 | 202.99 | 0 | 1725 | 575 | 1150 | 0 | 0 | 32.3 | 14
1251 | 364 | 0.5576648 | 202.99 | 0 | 1725 | 575 | 1150 | 0 | 19 | 34.2 | 14
1252 | 345 | 0.5883768 | 202.99 | 0 | 1725 | 575 | 1150 | 0 | 38 | 35.3 | 14
1253 | 326 | 0.6226687 | 202.99 | 0 | 1725 | 575 | 1150 | 0 | 57 | 36 | 14
1254 | 306 | 0.663366 | 202.99 | 0 | 1725 | 575 | 1150 | 0 | 77 | 39.3 | 14
1255 | 287 | 0.7072822 | 202.99 | 0 | 1725 | 575 | 1150 | 0 | 96 | 36.1 | 14
1256 | 268 | 0.7574254 | 202.99 | 0 | 1725 | 575 | 1150 | 0 | 115 | 33.5 | 14
1257 | 249 | 0.8152209 | 202.99 | 0 | 1725 | 575 | 1150 | 0 | 134 | 31.1 | 14
1258 | 383 | 0.53 | 202.99 | 0 | 1725 | 575 | 1150 | 0 | 0 | 37.1 | 28
1259 | 364 | 0.5576648 | 202.99 | 0 | 1725 | 575 | 1150 | 0 | 19 | 40 | 28
1260 | 345 | 0.5883768 | 202.99 | 0 | 1725 | 575 | 1150 | 0 | 38 | 41.3 | 28
1261 | 326 | 0.6226687 | 202.99 | 0 | 1725 | 575 | 1150 | 0 | 57 | 41.8 | 28
1262 | 306 | 0.663366 | 202.99 | 0 | 1725 | 575 | 1150 | 0 | 77 | 42.5 | 28
1263 | 287 | 0.7072822 | 202.99 | 0 | 1725 | 575 | 1150 | 0 | 96 | 38.8 | 28
1264 | 268 | 0.7574254 | 202.99 | 0 | 1725 | 575 | 1150 | 0 | 115 | 37.6 | 28
1265 | 249 | 0.8152209 | 202.99 | 0 | 1725 | 575 | 1150 | 0 | 134 | 35.1 | 28
1266 | 383 | 0.53 | 202.99 | 0 | 1725 | 575 | 1150 | 0 | 0 | 38.3 | 90
1267 | 364 | 0.5576648 | 202.99 | 0 | 1725 | 575 | 1150 | 0 | 19 | 43.3 | 90
1268 | 345 | 0.5883768 | 202.99 | 0 | 1725 | 575 | 1150 | 0 | 38 | 44.8 | 90
1269 | 326 | 0.6226687 | 202.99 | 0 | 1725 | 575 | 1150 | 0 | 57 | 45.7 | 90
1270 | 306 | 0.663366 | 202.99 | 0 | 1725 | 575 | 1150 | 0 | 77 | 46 | 90
1271 | 287 | 0.7072822 | 202.99 | 0 | 1725 | 575 | 1150 | 0 | 96 | 43 | 90
1272 | 268 | 0.7574254 | 202.99 | 0 | 1725 | 575 | 1150 | 0 | 115 | 38.7 | 90
1273 | 249 | 0.8152209 | 202.99 | 0 | 1725 | 575 | 1150 | 0 | 134 | 37.2 | 90
1274 | 330.94 | 0.5789509 | 191.598 | 0 | 1762.24 | 572.74 | 1189.5 | 0 | 17.42 | 14 | 7
1275 | 313.52 | 0.6111014 | 191.5925 | 0 | 1762.24 | 572.74 | 1189.5 | 0 | 34.83 | 16.1 | 7
1276 | 296.11 | 0.6469572 | 191.5705 | 0 | 1762.24 | 572.74 | 1189.5 | 0 | 52.2 | 12.5 | 7
1277 | 278.7 | 0.687352 | 191.565 | 0 | 1762.24 | 572.74 | 1189.5 | 0 | 69.6 | 11 | 7
1278 | 330.94 | 0.5789509 | 191.598 | 0 | 1762.24 | 572.74 | 1189.5 | 0 | 17.42 | 18.2 | 14
1279 | 313.52 | 0.6111014 | 191.5925 | 0 | 1762.24 | 572.74 | 1189.5 | 0 | 34.83 | 19.8 | 14
1280 | 296.11 | 0.6469572 | 191.5705 | 0 | 1762.24 | 572.74 | 1189.5 | 0 | 52.2 | 15 | 14
1281 | 278.7 | 0.687352 | 191.565 | 0 | 1762.24 | 572.74 | 1189.5 | 0 | 69.6 | 13.2 | 14
1282 | 348.36 | 0.55 | 191.598 | 0 | 1762.24 | 572.74 | 1189.5 | 0 | 0 | 27 | 28
1283 | 330.94 | 0.5789509 | 191.598 | 0 | 1762.24 | 572.74 | 1189.5 | 0 | 17.42 | 24.8 | 28
1284 | 313.52 | 0.6111014 | 191.5925 | 0 | 1762.24 | 572.74 | 1189.5 | 0 | 34.83 | 29.3 | 28
1285 | 296.11 | 0.6469572 | 191.5705 | 0 | 1762.24 | 572.74 | 1189.5 | 0 | 52.2 | 17.6 | 28
1286 | 278.7 | 0.687352 | 191.565 | 0 | 1762.24 | 572.74 | 1189.5 | 0 | 69.6 | 16.03 | 28
1287 | 461.25 | 0.4 | 184.5 | 0 | 1786 | 582 | 1204 | 0 | 0 | 26.44 | 7
1288 | 369 | 0.5 | 184.5 | 0 | 1861.58 | 608.13 | 1253.45 | 0 | 0 | 23.67 | 7
1289 | 307.5 | 0.6 | 184.5 | 0 | 1911.69 | 623.79 | 1287.9 | 0 | 0 | 21.53 | 7
1290 | 461.25 | 0.4 | 184.5 | 0 | 1786 | 582 | 1204 | 0 | 0 | 31.78 | 14
1291 | 369 | 0.5 | 184.5 | 0 | 1861.58 | 608.13 | 1253.45 | 0 | 0 | 29.22 | 14
1292 | 307.5 | 0.6 | 184.5 | 0 | 1911.69 | 623.79 | 1287.9 | 0 | 0 | 25.56 | 14
1293 | 461.25 | 0.4 | 184.5 | 0 | 1786 | 582 | 1204 | 0 | 0 | 39.56 | 28
1294 | 369 | 0.5 | 184.5 | 0 | 1861.58 | 608.13 | 1253.45 | 0 | 0 | 35.22 | 28
1295 | 307.5 | 0.6 | 184.5 | 0 | 1911.69 | 623.79 | 1287.9 | 0 | 0 | 32.67 | 28
1296 | 415.12 | 0.4444498 | 184.5 | 0 | 1786 | 582 | 1204 | 0 | 46.13 | 25.78 | 7
1297 | 332.1 | 0.5555556 | 184.5 | 0 | 1861.58 | 608.13 | 1253.45 | 0 | 36.9 | 23.22 | 7
1298 | 276.7 | 0.6667871 | 184.5 | 0 | 1911.69 | 623.79 | 1287.9 | 0 | 30.8 | 21 | 7
1299 | 415.12 | 0.4444498 | 184.5 | 0 | 1786 | 582 | 1204 | 0 | 46.13 | 30.44 | 14
1300 | 332.1 | 0.5555556 | 184.5 | 0 | 1861.58 | 608.13 | 1253.45 | 0 | 36.9 | 28.56 | 14
1301 | 276.7 | 0.6667871 | 184.5 | 0 | 1911.69 | 623.79 | 1287.9 | 0 | 30.8 | 24.89 | 14
1302 | 415.12 | 0.4444498 | 184.5 | 0 | 1786 | 582 | 1204 | 0 | 46.13 | 38.89 | 28
1303 | 332.1 | 0.5555556 | 184.5 | 0 | 1861.58 | 608.13 | 1253.45 | 0 | 36.9 | 34.33 | 28
1304 | 276.7 | 0.6667871 | 184.5 | 0 | 1911.69 | 623.79 | 1287.9 | 0 | 30.8 | 32 | 28
1305 | 392.06 | 0.4705912 | 184.5 | 0 | 1786 | 582 | 1204 | 0 | 69.19 | 23.33 | 7
1306 | 313.75 | 0.5880478 | 184.5 | 0 | 1861.58 | 608.13 | 1253.45 | 0 | 55.35 | 19.44 | 7
1307 | 261.37 | 0.7058959 | 184.5 | 0 | 1911.69 | 623.79 | 1287.9 | 0 | 46.13 | 18.11 | 7
1308 | 392.06 | 0.4705912 | 184.5 | 0 | 1786 | 582 | 1204 | 0 | 69.19 | 28.89 | 14
1309 | 313.75 | 0.5880478 | 184.5 | 0 | 1861.58 | 608.13 | 1253.45 | 0 | 55.35 | 25.56 | 14
1310 | 261.37 | 0.7058959 | 184.5 | 0 | 1911.69 | 623.79 | 1287.9 | 0 | 46.13 | 22.44 | 14
1311 | 392.06 | 0.4705912 | 184.5 | 0 | 1786 | 582 | 1204 | 0 | 69.19 | 34.44 | 28
1312 | 313.75 | 0.5880478 | 184.5 | 0 | 1861.58 | 608.13 | 1253.45 | 0 | 55.35 | 31.78 | 28
1313 | 261.37 | 0.7058959 | 184.5 | 0 | 1911.69 | 623.79 | 1287.9 | 0 | 46.13 | 28.89 | 28
1314 | 300 | 0.8 | 240 | 0 | 1870 | 710 | 1160 | 0 | 0 | 17.5 | 7
1315 | 168 | 1.488095 | 250 | 0 | 1870 | 710 | 1160 | 0 | 72 | 15.8 | 7
1316 | 144 | 1.770833 | 255 | 0 | 1870 | 710 | 1160 | 0 | 96 | 13.27 | 7
1317 | 335 | 0.6865672 | 230 | 0 | 1838 | 660 | 1178 | 0 | 0 | 22.9 | 7
1318 | 188 | 1.276596 | 240 | 0 | 1838 | 660 | 1178 | 0 | 80 | 18.7 | 7
1319 | 161 | 1.565217 | 252 | 0 | 1838 | 660 | 1178 | 0 | 107 | 14.8 | 7
1320 | 360 | 0.5972222 | 215 | 0 | 1825 | 640 | 1185 | 0 | 0 | 28.4 | 7
1321 | 202 | 1.148515 | 232 | 0 | 1815 | 635 | 1180 | 0 | 86 | 22.6 | 7
1322 | 173 | 1.358382 | 235 | 0 | 1815 | 635 | 1180 | 0 | 115 | 16.7 | 7
1323 | 420 | 0.5357143 | 225 | 0 | 1750 | 580 | 1170 | 0 | 0 | 32.4 | 7
1324 | 235 | 1.021277 | 240 | 0 | 1750 | 580 | 1170 | 0 | 101 | 24 | 7
1325 | 202 | 1.222772 | 247 | 0 | 1750 | 580 | 1170 | 0 | 134 | 18.5 | 7
1326 | 300 | 0.8 | 240 | 0 | 1870 | 710 | 1160 | 0 | 0 | 23.9 | 14
1327 | 168 | 1.488095 | 250 | 0 | 1870 | 710 | 1160 | 0 | 72 | 18.2 | 14
1328 | 144 | 1.770833 | 255 | 0 | 1870 | 710 | 1160 | 0 | 96 | 15.2 | 14
1329 | 335 | 0.6865672 | 230 | 0 | 1838 | 660 | 1178 | 0 | 0 | 27.2 | 14
1330 | 188 | 1.276596 | 240 | 0 | 1838 | 660 | 1178 | 0 | 80 | 23.8 | 14
1331 | 161 | 1.565217 | 252 | 0 | 1838 | 660 | 1178 | 0 | 107 | 21 | 14
1332 | 360 | 0.5972222 | 215 | 0 | 1825 | 640 | 1185 | 0 | 0 | 37.6 | 14
1333 | 202 | 1.148515 | 232 | 0 | 1815 | 635 | 1180 | 0 | 86 | 32 | 14
1334 | 173 | 1.358382 | 235 | 0 | 1815 | 635 | 1180 | 0 | 115 | 27.5 | 14
1335 | 420 | 0.5357143 | 225 | 0 | 1750 | 580 | 1170 | 0 | 0 | 38.8 | 14
1336 | 235 | 1.021277 | 240 | 0 | 1750 | 580 | 1170 | 0 | 101 | 33.5 | 14
1337 | 202 | 1.222772 | 247 | 0 | 1750 | 580 | 1170 | 0 | 134 | 29.3 | 14
1338 | 300 | 0.8 | 240 | 0 | 1870 | 710 | 1160 | 0 | 0 | 33.1 | 28
1339 | 168 | 1.488095 | 250 | 0 | 1870 | 710 | 1160 | 0 | 72 | 29.1 | 28
1340 | 144 | 1.770833 | 255 | 0 | 1870 | 710 | 1160 | 0 | 96 | 27.2 | 28
1341 | 335 | 0.6865672 | 230 | 0 | 1838 | 660 | 1178 | 0 | 0 | 35.4 | 28
1342 | 188 | 1.276596 | 240 | 0 | 1838 | 660 | 1178 | 0 | 80 | 31.1 | 28
1343 | 161 | 1.565217 | 252 | 0 | 1838 | 660 | 1178 | 0 | 107 | 28.6 | 28
1344 | 360 | 0.5972222 | 215 | 0 | 1825 | 640 | 1185 | 0 | 0 | 43.5 | 28
1345 | 202 | 1.148515 | 232 | 0 | 1815 | 635 | 1180 | 0 | 86 | 38.3 | 28
1346 | 173 | 1.358382 | 235 | 0 | 1815 | 635 | 1180 | 0 | 115 | 31.8 | 28
1347 | 420 | 0.5357143 | 225 | 0 | 1750 | 580 | 1170 | 0 | 0 | 44.2 | 28
1348 | 235 | 1.021277 | 240 | 0 | 1750 | 580 | 1170 | 0 | 101 | 39.4 | 28
1349 | 202 | 1.222772 | 247 | 0 | 1750 | 580 | 1170 | 0 | 134 | 34.6 | 28
1350 | 300 | 0.8 | 240 | 0 | 1870 | 710 | 1160 | 0 | 0 | 37.8 | 90
1351 | 168 | 1.488095 | 250 | 0 | 1870 | 710 | 1160 | 0 | 72 | 26.1 | 90
1352 | 144 | 1.770833 | 255 | 0 | 1870 | 710 | 1160 | 0 | 96 | 33.9 | 90
1353 | 335 | 0.6865672 | 230 | 0 | 1838 | 660 | 1178 | 0 | 0 | 39.2 | 90
1354 | 188 | 1.276596 | 240 | 0 | 1838 | 660 | 1178 | 0 | 80 | 37.5 | 90
1355 | 161 | 1.565217 | 252 | 0 | 1838 | 660 | 1178 | 0 | 107 | 34 | 90
1356 | 360 | 0.5972222 | 215 | 0 | 1825 | 640 | 1185 | 0 | 0 | 46.3 | 90
1357 | 202 | 1.148515 | 232 | 0 | 1815 | 635 | 1180 | 0 | 86 | 43.2 | 90
1358 | 173 | 1.358382 | 235 | 0 | 1815 | 635 | 1180 | 0 | 115 | 37.1 | 90
1359 | 420 | 0.5357143 | 225 | 0 | 1750 | 580 | 1170 | 0 | 0 | 47.6 | 90
1360 | 235 | 1.021277 | 240 | 0 | 1750 | 580 | 1170 | 0 | 101 | 44.9 | 90
1361 | 202 | 1.222772 | 247 | 0 | 1750 | 580 | 1170 | 0 | 134 | 38.9 | 90
1362 | 400 | 0.36 | 144 | 0 | 1344 | 332 | 1012 | 0 | 0 | 37.2 | 7
1363 | 380 | 0.36 | 136.8 | 0 | 1344 | 332 | 1012 | 0 | 20 | 35.34 | 7
1364 | 360 | 0.36 | 129.6 | 0 | 1344 | 332 | 1012 | 0 | 40 | 34.12 | 7
1365 | 340 | 0.36 | 122.4 | 0 | 1344 | 332 | 1012 | 0 | 60 | 30.36 | 7
1366 | 400 | 0.36 | 144 | 0 | 1344 | 332 | 1012 | 0 | 0 | 50.8 | 28
1367 | 380 | 0.36 | 136.8 | 0 | 1344 | 332 | 1012 | 0 | 20 | 48.26 | 28
1368 | 360 | 0.36 | 129.6 | 0 | 1344 | 332 | 1012 | 0 | 40 | 44.72 | 28
1369 | 340 | 0.36 | 122.4 | 0 | 1344 | 332 | 1012 | 0 | 60 | 43.18 | 28
1370 | 400 | 0.36 | 144 | 0 | 1344 | 332 | 1012 | 0 | 0 | 51.74 | 90
1371 | 380 | 0.36 | 136.8 | 0 | 1344 | 332 | 1012 | 0 | 20 | 49.15 | 90
1372 | 360 | 0.36 | 129.6 | 0 | 1344 | 332 | 1012 | 0 | 40 | 47.08 | 90
1373 | 340 | 0.36 | 122.4 | 0 | 1344 | 332 | 1012 | 0 | 60 | 45.04 | 90
1374 | 430 | 0.35 | 150.5 | 0 | 1349 | 335 | 1014 | 0 | 0 | 48.31 | 7
1375 | 408.5 | 0.35 | 142.975 | 0 | 1349 | 335 | 1014 | 0 | 21.5 | 42 | 7
1376 | 387 | 0.35 | 135.45 | 0 | 1349 | 335 | 1014 | 0 | 43 | 38.4 | 7
1377 | 365.5 | 0.35 | 127.925 | 0 | 1349 | 335 | 1014 | 0 | 64.5 | 37.37 | 7
1378 | 430 | 0.35 | 150.5 | 0 | 1349 | 335 | 1014 | 0 | 0 | 59.37 | 28
1379 | 408.5 | 0.35 | 142.975 | 0 | 1349 | 335 | 1014 | 0 | 21.5 | 56.4 | 28
1380 | 387 | 0.35 | 135.45 | 0 | 1349 | 335 | 1014 | 0 | 43 | 53.43 | 28
1381 | 365.5 | 0.35 | 127.925 | 0 | 1349 | 335 | 1014 | 0 | 64.5 | 50.46 | 28
1382 | 430 | 0.35 | 150.5 | 0 | 1349 | 335 | 1014 | 0 | 0 | 62.5 | 90
1383 | 408.5 | 0.35 | 142.975 | 0 | 1349 | 335 | 1014 | 0 | 21.5 | 58.36 | 90
1384 | 387 | 0.35 | 135.45 | 0 | 1349 | 335 | 1014 | 0 | 43 | 56.4 | 90
1385 | 365.5 | 0.35 | 127.925 | 0 | 1349 | 335 | 1014 | 0 | 64.5 | 52.5 | 90
1386 | 420 | 0.43 | 180.6 | 0 | 1729 | 621 | 1108 | 0 | 0 | 34 | 7
1387 | 399 | 0.4526316 | 180.6 | 0 | 1690 | 582 | 1108 | 0 | 21 | 38.69 | 7
1388 | 378 | 0.4777778 | 180.6 | 0 | 1650 | 542 | 1108 | 0 | 42 | 27.75 | 7
1389 | 357 | 0.5058824 | 180.6 | 0 | 1611 | 503 | 1108 | 0 | 63 | 19.94 | 7
1390 | 336 | 0.5375 | 180.6 | 0 | 1572 | 464 | 1108 | 0 | 84 | 5.87 | 7
1391 | 420 | 0.43 | 180.6 | 0 | 1729 | 621 | 1108 | 0 | 0 | 47 | 28
1392 | 399 | 0.4526316 | 180.6 | 0 | 1690 | 582 | 1108 | 0 | 21 | 50.37 | 28
1393 | 378 | 0.4777778 | 180.6 | 0 | 1650 | 542 | 1108 | 0 | 42 | 53.74 | 28
1394 | 357 | 0.5058824 | 180.6 | 0 | 1611 | 503 | 1108 | 0 | 63 | 33.52 | 28
1395 | 336 | 0.5375 | 180.6 | 0 | 1572 | 464 | 1108 | 0 | 84 | 14.42 | 28
1396 | 420 | 0.43 | 180.6 | 0 | 1729 | 621 | 1108 | 0 | 0 | 49 | 56
1397 | 399 | 0.4526316 | 180.6 | 0 | 1690 | 582 | 1108 | 0 | 21 | 51.15 | 56
1398 | 378 | 0.4777778 | 180.6 | 0 | 1650 | 542 | 1108 | 0 | 42 | 54.38 | 56
1399 | 357 | 0.5058824 | 180.6 | 0 | 1611 | 503 | 1108 | 0 | 63 | 33.95 | 56
1400 | 336 | 0.5375 | 180.6 | 0 | 1572 | 464 | 1108 | 0 | 84 | 16.74 | 56
1401 | 420 | 0.43 | 180.6 | 0 | 1729 | 621 | 1108 | 0 | 0 | 50 | 90
1402 | 399 | 0.4526316 | 180.6 | 0 | 1690 | 582 | 1108 | 0 | 21 | 51.03 | 90
1403 | 378 | 0.4777778 | 180.6 | 0 | 1650 | 542 | 1108 | 0 | 42 | 54.74 | 90
1404 | 357 | 0.5058824 | 180.6 | 0 | 1611 | 503 | 1108 | 0 | 63 | 34.53 | 90
1405 | 336 | 0.5375 | 180.6 | 0 | 1572 | 464 | 1108 | 0 | 84 | 20.1 | 90
1406 | 420 | 0.43 | 180.6 | 0 | 1729 | 621 | 1108 | 0 | 0 | 52 | 180
1407 | 399 | 0.4526316 | 180.6 | 0 | 1690 | 582 | 1108 | 0 | 21 | 54.86 | 180
1408 | 378 | 0.4777778 | 180.6 | 0 | 1650 | 542 | 1108 | 0 | 42 | 56.69 | 180
1409 | 357 | 0.5058824 | 180.6 | 0 | 1611 | 503 | 1108 | 0 | 63 | 37.71 | 180
1410 | 336 | 0.5375 | 180.6 | 0 | 1572 | 464 | 1108 | 0 | 84 | 24.45 | 180
1411 | 474 | 0.350211 | 166 | 0 | 1749 | 636 | 1113 | 0 | 0 | 53 | 7
1412 | 447 | 0.3713647 | 166 | 0 | 1698.1 | 585.1 | 1113 | 0 | 27 | 39.54 | 7
1413 | 420 | 0.3952381 | 166 | 0 | 1648.61 | 535.61 | 1113 | 0 | 54 | 32.81 | 7
1414 | 391 | 0.4245524 | 166 | 0 | 1596.21 | 483.21 | 1113 | 0 | 81 | 28 | 7
1415 | 366 | 0.4535519 | 166 | 0 | 1546.72 | 433.72 | 1113 | 0 | 108 | 17.61 | 7
1416 | 474 | 0.350211 | 166 | 0 | 1749 | 636 | 1113 | 0 | 0 | 69 | 28
1417 | 447 | 0.3713647 | 166 | 0 | 1698.1 | 585.1 | 1113 | 0 | 27 | 64.97 | 28
1418 | 420 | 0.3952381 | 166 | 0 | 1648.61 | 535.61 | 1113 | 0 | 54 | 59.32 | 28
1419 | 391 | 0.4245524 | 166 | 0 | 1596.21 | 483.21 | 1113 | 0 | 81 | 46.42 | 28
1420 | 366 | 0.4535519 | 166 | 0 | 1546.72 | 433.72 | 1113 | 0 | 108 | 36.74 | 28
1421 | 474 | 0.350211 | 166 | 0 | 1749 | 636 | 1113 | 0 | 0 | 70 | 56
1422 | 447 | 0.3713647 | 166 | 0 | 1698.1 | 585.1 | 1113 | 0 | 27 | 66.82 | 56
1423 | 420 | 0.3952381 | 166 | 0 | 1648.61 | 535.61 | 1113 | 0 | 54 | 60.16 | 56
1424 | 391 | 0.4245524 | 166 | 0 | 1596.21 | 483.21 | 1113 | 0 | 81 | 48.57 | 56
1425 | 366 | 0.4535519 | 166 | 0 | 1546.72 | 433.72 | 1113 | 0 | 108 | 38.25 | 56
1426 | 474 | 0.350211 | 166 | 0 | 1749 | 636 | 1113 | 0 | 0 | 71 | 90
1427 | 447 | 0.3713647 | 166 | 0 | 1698.1 | 585.1 | 1113 | 0 | 27 | 67.12 | 90
1428 | 420 | 0.3952381 | 166 | 0 | 1648.61 | 535.61 | 1113 | 0 | 54 | 60.92 | 90
1429 | 391 | 0.4245524 | 166 | 0 | 1596.21 | 483.21 | 1113 | 0 | 81 | 50.07 | 90
1430 | 366 | 0.4535519 | 166 | 0 | 1546.72 | 433.72 | 1113 | 0 | 108 | 39.99 | 90
1431 | 474 | 0.350211 | 166 | 0 | 1749 | 636 | 1113 | 0 | 0 | 73 | 180
1432 | 447 | 0.3713647 | 166 | 0 | 1698.1 | 585.1 | 1113 | 0 | 27 | 69.92 | 180
1433 | 420 | 0.3952381 | 166 | 0 | 1648.61 | 535.61 | 1113 | 0 | 54 | 64.54 | 180
1434 | 391 | 0.4245524 | 166 | 0 | 1596.21 | 483.21 | 1113 | 0 | 81 | 53.36 | 180
1435 | 366 | 0.4535519 | 166 | 0 | 1546.72 | 433.72 | 1113 | 0 | 108 | 43.77 | 180
1436 | 380 | 0.5289474 | 201 | 0 | 1710 | 570 | 1140 | 0 | 0 | 27.22 | 7
1437 | 361 | 0.5567867 | 201 | 0 | 1710 | 570 | 1140 | 0 | 19 | 31.32 | 7
1438 | 342 | 0.5877193 | 201 | 0 | 1710 | 570 | 1140 | 0 | 38 | 30.45 | 7
1439 | 323 | 0.622291 | 201 | 0 | 1710 | 570 | 1140 | 0 | 57 | 31.52 | 7
1440 | 304 | 0.6611842 | 201 | 0 | 1710 | 570 | 1140 | 0 | 76 | 31.64 | 7
1441 | 285 | 0.7052632 | 201 | 0 | 1710 | 570 | 1140 | 0 | 95 | 33.09 | 7
1442 | 266 | 0.7556391 | 201 | 0 | 1710 | 570 | 1140 | 0 | 114 | 33.53 | 7
1443 | 380 | 0.5289474 | 201 | 0 | 1710 | 570 | 1140 | 0 | 0 | 33.29 | 14
1444 | 361 | 0.5567867 | 201 | 0 | 1710 | 570 | 1140 | 0 | 19 | 35.62 | 14
1445 | 342 | 0.5877193 | 201 | 0 | 1710 | 570 | 1140 | 0 | 38 | 35.97 | 14
1446 | 323 | 0.622291 | 201 | 0 | 1710 | 570 | 1140 | 0 | 57 | 35.04 | 14
1447 | 304 | 0.6611842 | 201 | 0 | 1710 | 570 | 1140 | 0 | 76 | 36.17 | 14
1448 | 285 | 0.7052632 | 201 | 0 | 1710 | 570 | 1140 | 0 | 95 | 35.27 | 14
1449 | 266 | 0.7556391 | 201 | 0 | 1710 | 570 | 1140 | 0 | 114 | 35.44 | 14
1450 | 380 | 0.5289474 | 201 | 0 | 1710 | 570 | 1140 | 0 | 0 | 36.45 | 28
1451 | 361 | 0.5567867 | 201 | 0 | 1710 | 570 | 1140 | 0 | 19 | 36.49 | 28
1452 | 342 | 0.5877193 | 201 | 0 | 1710 | 570 | 1140 | 0 | 38 | 37.43 | 28
1453 | 323 | 0.622291 | 201 | 0 | 1710 | 570 | 1140 | 0 | 57 | 37.38 | 28
1454 | 304 | 0.6611842 | 201 | 0 | 1710 | 570 | 1140 | 0 | 76 | 37.71 | 28
1455 | 285 | 0.7052632 | 201 | 0 | 1710 | 570 | 1140 | 0 | 95 | 39.55 | 28
1456 | 266 | 0.7556391 | 201 | 0 | 1710 | 570 | 1140 | 0 | 114 | 37.8 | 28
1457 | 325 | 0.6307692 | 205 | 0 | 1840 | 900 | 940 | 0 | 0 | 11.6 | 1
1458 | 260 | 0.85 | 221 | 0 | 1824 | 894 | 930 | 0 | 65 | 12.2 | 1
1459 | 228 | 1 | 228 | 0 | 1817 | 890 | 927 | 0 | 97 | 9.2 | 1
1460 | 325 | 0.6307692 | 205 | 0 | 1840 | 900 | 940 | 0 | 0 | 17.7 | 3
1461 | 260 | 0.85 | 221 | 0 | 1824 | 894 | 930 | 0 | 65 | 16 | 3
1462 | 228 | 1 | 228 | 0 | 1817 | 890 | 927 | 0 | 97 | 12.2 | 3
1463 | 325 | 0.6307692 | 205 | 0 | 1840 | 900 | 940 | 0 | 0 | 20.8 | 7
1464 | 260 | 0.85 | 221 | 0 | 1824 | 894 | 930 | 0 | 65 | 18.7 | 7
1465 | 228 | 1 | 228 | 0 | 1817 | 890 | 927 | 0 | 97 | 15.5 | 7
1466 | 325 | 0.6307692 | 205 | 0 | 1840 | 900 | 940 | 0 | 0 | 31.7 | 28
1467 | 260 | 0.85 | 221 | 0 | 1824 | 894 | 930 | 0 | 65 | 30.3 | 28
1468 | 228 | 1 | 228 | 0 | 1817 | 890 | 927 | 0 | 97 | 30 | 28
1469 | 325 | 0.6307692 | 205 | 0 | 1840 | 900 | 940 | 0 | 0 | 33.6 | 90
1470 | 260 | 0.85 | 221 | 0 | 1824 | 894 | 930 | 0 | 65 | 32.5 | 90
1471 | 228 | 1 | 228 | 0 | 1817 | 890 | 927 | 0 | 97 | 30.1 | 90
1472 | 325 | 0.6307692 | 205 | 0 | 1840 | 900 | 940 | 0 | 0 | 35.9 | 180
1473 | 260 | 0.85 | 221 | 0 | 1824 | 894 | 930 | 0 | 65 | 34.4 | 180
1474 | 228 | 1 | 228 | 0 | 1817 | 890 | 927 | 0 | 97 | 30.1 | 180
1475 | 350 | 0.6 | 210 | 0 | 1698 | 844 | 854 | 0 | 0 | 3.53 | 1
1476 | 315 | 0.6666667 | 210 | 0 | 1751 | 870 | 881 | 0 | 35 | 2.7 | 1
1477 | 280 | 0.75 | 210 | 0 | 1740 | 865 | 875 | 0 | 70 | 2.35 | 1
1478 | 350 | 0.6 | 210 | 0 | 1698 | 844 | 854 | 0 | 0 | 12.7 | 3
1479 | 315 | 0.6666667 | 210 | 0 | 1751 | 870 | 881 | 0 | 35 | 10.4 | 3
1480 | 280 | 0.75 | 210 | 0 | 1740 | 865 | 875 | 0 | 70 | 7.84 | 3
1481 | 350 | 0.6 | 210 | 0 | 1698 | 844 | 854 | 0 | 0 | 20.8 | 7
1482 | 315 | 0.6666667 | 210 | 0 | 1751 | 870 | 881 | 0 | 35 | 17 | 7
1483 | 280 | 0.75 | 210 | 0 | 1740 | 865 | 875 | 0 | 70 | 17.35 | 7
1484 | 350 | 0.6 | 210 | 0 | 1698 | 844 | 854 | 0 | 0 | 31 | 28
1485 | 315 | 0.6666667 | 210 | 0 | 1751 | 870 | 881 | 0 | 35 | 24.6 | 28
1486 | 280 | 0.75 | 210 | 0 | 1740 | 865 | 875 | 0 | 70 | 20.4 | 28
1487 | 350 | 0.6 | 210 | 0 | 1698 | 844 | 854 | 0 | 0 | 33.4 | 90
1488 | 315 | 0.6666667 | 210 | 0 | 1751 | 870 | 881 | 0 | 35 | 30.5 | 90
1489 | 280 | 0.75 | 210 | 0 | 1740 | 865 | 875 | 0 | 70 | 26.9 | 90
1490 | 350 | 0.6 | 210 | 0 | 1698 | 844 | 854 | 0 | 0 | 39.4 | 180
1491 | 315 | 0.6666667 | 210 | 0 | 1751 | 870 | 881 | 0 | 35 | 41.9 | 180
1492 | 280 | 0.75 | 210 | 0 | 1740 | 865 | 875 | 0 | 70 | 36.9 | 180
1493 | 550 | 0.3 | 165 | 0 | 1690 | 490 | 1200 | 0 | 0 | 48.1 | 3
1494 | 495 | 0.3333333 | 165 | 0 | 1690 | 490 | 1200 | 0 | 55 | 49.7 | 3
1495 | 467 | 0.3533191 | 165 | 0 | 1690 | 490 | 1200 | 0 | 83 | 51 | 3
1496 | 445 | 0.3707865 | 165 | 0 | 1690 | 490 | 1200 | 0 | 105 | 52 | 3
1497 | 385 | 0.4285714 | 165 | 0 | 1690 | 490 | 1200 | 0 | 165 | 47.1 | 3
1498 | 500 | 0.33 | 165 | 0 | 1750 | 510 | 1240 | 0 | 0 | 55.1 | 3
1499 | 450 | 0.3666667 | 165 | 0 | 1750 | 510 | 1240 | 0 | 50 | 57.4 | 3
1500 | 425 | 0.3882353 | 165 | 0 | 1750 | 510 | 1240 | 0 | 75 | 59.3 | 3
1501 | 400 | 0.4125 | 165 | 0 | 1750 | 510 | 1240 | 0 | 100 | 61.7 | 3
1502 | 350 | 0.4714286 | 165 | 0 | 1750 | 510 | 1240 | 0 | 150 | 52 | 3
1503 | 450 | 0.36 | 162 | 0 | 1810 | 530 | 1280 | 0 | 0 | 53.2 | 3
1504 | 405 | 0.4 | 162 | 0 | 1810 | 530 | 1280 | 0 | 45 | 53.5 | 3
1505 | 382 | 0.4240838 | 162 | 0 | 1810 | 530 | 1280 | 0 | 68 | 55.6 | 3
1506 | 360 | 0.45 | 162 | 0 | 1810 | 530 | 1280 | 0 | 90 | 60.3 | 3
1507 | 315 | 0.5142857 | 162 | 0 | 1810 | 530 | 1280 | 0 | 135 | 51.3 | 3
1508 | 350 | 0.44 | 154 | 0 | 1905 | 560 | 1345 | 0 | 0 | 30.5 | 3
1509 | 315 | 0.4888889 | 154 | 0 | 1905 | 560 | 1345 | 0 | 35 | 31.4 | 3
1510 | 297 | 0.5185185 | 154 | 0 | 1905 | 560 | 1345 | 0 | 53 | 32 | 3
1511 | 280 | 0.55 | 154 | 0 | 1905 | 560 | 1345 | 0 | 70 | 34 | 3
1512 | 550 | 0.3 | 165 | 0 | 1690 | 490 | 1200 | 0 | 0 | 64 | 7
1513 | 495 | 0.3333333 | 165 | 0 | 1690 | 490 | 1200 | 0 | 55 | 66 | 7
1514 | 467 | 0.3533191 | 165 | 0 | 1690 | 490 | 1200 | 0 | 83 | 69 | 7
1515 | 445 | 0.3707865 | 165 | 0 | 1690 | 490 | 1200 | 0 | 105 | 70 | 7
1516 | 385 | 0.4285714 | 165 | 0 | 1690 | 490 | 1200 | 0 | 165 | 64.5 | 7
1517 | 500 | 0.33 | 165 | 0 | 1750 | 510 | 1240 | 0 | 0 | 61 | 7
1518 | 450 | 0.3666667 | 165 | 0 | 1750 | 510 | 1240 | 0 | 50 | 63.8 | 7
1519 | 425 | 0.3882353 | 165 | 0 | 1750 | 510 | 1240 | 0 | 75 | 67.5 | 7
1520 | 400 | 0.4125 | 165 | 0 | 1750 | 510 | 1240 | 0 | 100 | 72 | 7
1521 | 350 | 0.4714286 | 165 | 0 | 1750 | 510 | 1240 | 0 | 150 | 60.1 | 7
1522 | 450 | 0.36 | 162 | 0 | 1810 | 530 | 1280 | 0 | 0 | 61.1 | 7
1523 | 405 | 0.4 | 162 | 0 | 1810 | 530 | 1280 | 0 | 45 | 61.5 | 7
1524 | 382 | 0.4240838 | 162 | 0 | 1810 | 530 | 1280 | 0 | 68 | 66.4 | 7
1525 | 360 | 0.45 | 162 | 0 | 1810 | 530 | 1280 | 0 | 90 | 71.2 | 7
1526 | 315 | 0.5142857 | 162 | 0 | 1810 | 530 | 1280 | 0 | 135 | 62.1 | 7
1527 | 350 | 0.44 | 154 | 0 | 1905 | 560 | 1345 | 0 | 0 | 38.4 | 7
1528 | 315 | 0.4888889 | 154 | 0 | 1905 | 560 | 1345 | 0 | 35 | 39.6 | 7
1529 | 297 | 0.5185185 | 154 | 0 | 1905 | 560 | 1345 | 0 | 53 | 42.1 | 7
1530 | 280 | 0.55 | 154 | 0 | 1905 | 560 | 1345 | 0 | 70 | 43.5 | 7
1531 | 550 | 0.3 | 165 | 0 | 1690 | 490 | 1200 | 0 | 0 | 76 | 28
1532 | 495 | 0.3333333 | 165 | 0 | 1690 | 490 | 1200 | 0 | 55 | 83.5 | 28
1533 | 467 | 0.3533191 | 165 | 0 | 1690 | 490 | 1200 | 0 | 83 | 85 | 28
1534 | 445 | 0.3707865 | 165 | 0 | 1690 | 490 | 1200 | 0 | 105 | 87 | 28
1535 | 385 | 0.4285714 | 165 | 0 | 1690 | 490 | 1200 | 0 | 165 | 76.4 | 28
1536 | 500 | 0.33 | 165 | 0 | 1750 | 510 | 1240 | 0 | 0 | 68.2 | 28
1537 | 450 | 0.3666667 | 165 | 0 | 1750 | 510 | 1240 | 0 | 50 | 72 | 28
1538 | 425 | 0.3882353 | 165 | 0 | 1750 | 510 | 1240 | 0 | 75 | 76.5 | 28
1539 | 400 | 0.4125 | 165 | 0 | 1750 | 510 | 1240 | 0 | 100 | 85 | 28
1540 | 350 | 0.4714286 | 165 | 0 | 1750 | 510 | 1240 | 0 | 150 | 69.4 | 28
1541 | 450 | 0.36 | 162 | 0 | 1810 | 530 | 1280 | 0 | 0 | 67.3 | 28
1542 | 405 | 0.4 | 162 | 0 | 1810 | 530 | 1280 | 0 | 45 | 73.8 | 28
1543 | 382 | 0.4240838 | 162 | 0 | 1810 | 530 | 1280 | 0 | 68 | 75.6 | 28
1544 | 360 | 0.45 | 162 | 0 | 1810 | 530 | 1280 | 0 | 90 | 79.5 | 28
1545 | 315 | 0.5142857 | 162 | 0 | 1810 | 530 | 1280 | 0 | 135 | 67.3 | 28
1546 | 350 | 0.44 | 154 | 0 | 1905 | 560 | 1345 | 0 | 0 | 43.4 | 28
1547 | 315 | 0.4888889 | 154 | 0 | 1905 | 560 | 1345 | 0 | 35 | 45.5 | 28
1548 | 297 | 0.5185185 | 154 | 0 | 1905 | 560 | 1345 | 0 | 53 | 47.5 | 28
1549 | 280 | 0.55 | 154 | 0 | 1905 | 560 | 1345 | 0 | 70 | 49.3 | 28
1550 | 550 | 0.3 | 165 | 0 | 1690 | 490 | 1200 | 0 | 0 | 80 | 60
1551 | 495 | 0.3333333 | 165 | 0 | 1690 | 490 | 1200 | 0 | 55 | 87 | 60
1552 | 467 | 0.3533191 | 165 | 0 | 1690 | 490 | 1200 | 0 | 83 | 90.1 | 60
1553 | 445 | 0.3707865 | 165 | 0 | 1690 | 490 | 1200 | 0 | 105 | 92 | 60
1554 | 385 | 0.4285714 | 165 | 0 | 1690 | 490 | 1200 | 0 | 165 | 81 | 60
1555 | 500 | 0.33 | 165 | 0 | 1750 | 510 | 1240 | 0 | 0 | 71 | 60
1556 | 450 | 0.3666667 | 165 | 0 | 1750 | 510 | 1240 | 0 | 50 | 78 | 60
1557 | 425 | 0.3882353 | 165 | 0 | 1750 | 510 | 1240 | 0 | 75 | 81 | 60
1558 | 400 | 0.4125 | 165 | 0 | 1750 | 510 | 1240 | 0 | 100 | 88.6 | 60
1559 | 350 | 0.4714286 | 165 | 0 | 1750 | 510 | 1240 | 0 | 150 | 72.3 | 60
1560 | 450 | 0.36 | 162 | 0 | 1810 | 530 | 1280 | 0 | 0 | 72 | 60
1561 | 405 | 0.4 | 162 | 0 | 1810 | 530 | 1280 | 0 | 45 | 78.3 | 60
1562 | 382 | 0.4240838 | 162 | 0 | 1810 | 530 | 1280 | 0 | 68 | 81.7 | 60
1563 | 360 | 0.45 | 162 | 0 | 1810 | 530 | 1280 | 0 | 90 | 87 | 60
1564 | 315 | 0.5142857 | 162 | 0 | 1810 | 530 | 1280 | 0 | 135 | 73.4 | 60
1565 | 350 | 0.44 | 154 | 0 | 1905 | 560 | 1345 | 0 | 0 | 49.2 | 60
1566 | 315 | 0.4888889 | 154 | 0 | 1905 | 560 | 1345 | 0 | 35 | 51.8 | 60
1567 | 297 | 0.5185185 | 154 | 0 | 1905 | 560 | 1345 | 0 | 53 | 54.6 | 60
1568 | 280 | 0.55 | 154 | 0 | 1905 | 560 | 1345 | 0 | 70 | 55.4 | 60
1569 | 350 | 0.5857143 | 205 | 0 | 1845 | 660 | 1185 | 0 | 0 | 21.29 | 7
1570 | 315 | 0.6507937 | 205 | 0 | 1845 | 660 | 1185 | 0 | 35 | 19.86 | 7
1571 | 280 | 0.7321429 | 205 | 0 | 1845 | 660 | 1185 | 0 | 70 | 17.65 | 7
1572 | 245 | 0.8367347 | 205 | 0 | 1845 | 660 | 1185 | 0 | 105 | 15.8 | 7
1573 | 350 | 0.5857143 | 205 | 0 | 1845 | 660 | 1185 | 0 | 0 | 28.71 | 28
1574 | 315 | 0.6507937 | 205 | 0 | 1845 | 660 | 1185 | 0 | 35 | 26.16 | 28
1575 | 280 | 0.7321429 | 205 | 0 | 1845 | 660 | 1185 | 0 | 70 | 25.85 | 28
1576 | 245 | 0.8367347 | 205 | 0 | 1845 | 660 | 1185 | 0 | 105 | 20.92 | 28
1577 | 350 | 0.5857143 | 205 | 0 | 1845 | 660 | 1185 | 0 | 0 | 32.75 | 56
1578 | 315 | 0.6507937 | 205 | 0 | 1845 | 660 | 1185 | 0 | 35 | 34.32 | 56
1579 | 280 | 0.7321429 | 205 | 0 | 1845 | 660 | 1185 | 0 | 70 | 35.95 | 56
1580 | 245 | 0.8367347 | 205 | 0 | 1845 | 660 | 1185 | 0 | 105 | 24.29 | 56
1581 | 350 | 0.5857143 | 205 | 0 | 1845 | 660 | 1185 | 0 | 0 | 34.27 | 90
1582 | 315 | 0.6507937 | 205 | 0 | 1845 | 660 | 1185 | 0 | 35 | 35.81 | 90
1583 | 280 | 0.7321429 | 205 | 0 | 1845 | 660 | 1185 | 0 | 70 | 37.86 | 90
1584 | 245 | 0.8367347 | 205 | 0 | 1845 | 660 | 1185 | 0 | 105 | 28.5 | 90
1585 | 471 | 0.447983 | 211 | 0 | 1661 | 1193 | 468 | 0 | 0 | 33.4 | 7
1586 | 435 | 0.4850575 | 211 | 0 | 1661 | 1193 | 468 | 0 | 35.2 | 33.88 | 7
1587 | 398 | 0.5301508 | 211 | 0 | 1661 | 1193 | 468 | 0 | 68.8 | 35.33 | 7
1588 | 471 | 0.447983 | 211 | 0 | 1661 | 1193 | 468 | 0 | 0 | 43.56 | 28
1589 | 435 | 0.4850575 | 211 | 0 | 1661 | 1193 | 468 | 0 | 35.2 | 49.49 | 28
1590 | 398 | 0.5301508 | 211 | 0 | 1661 | 1193 | 468 | 0 | 68.8 | 50.34 | 28
1591 | 471 | 0.447983 | 211 | 0 | 1661 | 1193 | 468 | 0 | 0 | 45.86 | 90
1592 | 435 | 0.4850575 | 211 | 0 | 1661 | 1193 | 468 | 0 | 35.2 | 53.6 | 90
1593 | 398 | 0.5301508 | 211 | 0 | 1661 | 1193 | 468 | 0 | 68.8 | 55.18 | 90
1594 | 450 | 0.4 | 180 | 0 | 1640 | 492 | 1148 | 0 | 0 | 27.3 | 7
1595 | 428 | 0.4205607 | 180 | 0 | 1640 | 492 | 1148 | 0 | 22 | 25.7 | 7
1596 | 405 | 0.4444444 | 180 | 0 | 1640 | 492 | 1148 | 0 | 45 | 25.1 | 7
1597 | 383 | 0.4699739 | 180 | 0 | 1640 | 492 | 1148 | 0 | 67.5 | 23.7 | 7
1598 | 360 | 0.5 | 180 | 0 | 1640 | 492 | 1148 | 0 | 90 | 21.5 | 7
1599 | 450 | 0.4 | 180 | 0 | 1640 | 492 | 1148 | 0 | 0 | 36.8 | 28
1600 | 428 | 0.4205607 | 180 | 0 | 1640 | 492 | 1148 | 0 | 22 | 38.7 | 28
1601 | 405 | 0.4444444 | 180 | 0 | 1640 | 492 | 1148 | 0 | 45 | 40.6 | 28
1602 | 383 | 0.4699739 | 180 | 0 | 1640 | 492 | 1148 | 0 | 67.5 | 37.9 | 28
1603 | 360 | 0.5 | 180 | 0 | 1640 | 492 | 1148 | 0 | 90 | 36.7 | 28
1604 | 450 | 0.4 | 180 | 0 | 1640 | 492 | 1148 | 0 | 0 | 42.3 | 90
1605 | 428 | 0.4205607 | 180 | 0 | 1640 | 492 | 1148 | 0 | 22 | 43.5 | 90
1606 | 405 | 0.4444444 | 180 | 0 | 1640 | 492 | 1148 | 0 | 45 | 46.1 | 90
1607 | 383 | 0.4699739 | 180 | 0 | 1640 | 492 | 1148 | 0 | 67.5 | 42.7 | 90
1608 | 360 | 0.5 | 180 | 0 | 1640 | 492 | 1148 | 0 | 90 | 41.3 | 90
1609 | 425 | 0.3482353 | 148 | 0 | 1865 | 446 | 1419 | 0 | 0 | 53.72 | 3
1610 | 403.75 | 0.3665635 | 148 | 0 | 1865 | 446 | 1419 | 0 | 21.25 | 33.13 | 3
1611 | 425 | 0.3482353 | 148 | 0 | 1865 | 446 | 1419 | 0 | 0 | 55.07 | 7
1612 | 403.75 | 0.3665635 | 148 | 0 | 1865 | 446 | 1419 | 0 | 21.25 | 44.93 | 7
1613 | 425 | 0.3482353 | 148 | 0 | 1865 | 446 | 1419 | 0 | 0 | 63.08 | 14
1614 | 403.75 | 0.3665635 | 148 | 0 | 1865 | 446 | 1419 | 0 | 21.25 | 47.84 | 14
1615 | 425 | 0.3482353 | 148 | 0 | 1865 | 446 | 1419 | 0 | 0 | 65.63 | 21
1616 | 403.75 | 0.3665635 | 148 | 0 | 1865 | 446 | 1419 | 0 | 21.25 | 48.68 | 21
1617 | 425 | 0.3482353 | 148 | 0 | 1865 | 446 | 1419 | 0 | 0 | 67.31 | 28
1618 | 403.75 | 0.3665635 | 148 | 0 | 1865 | 446 | 1419 | 0 | 21.25 | 56.27 | 28
1619 | 425 | 0.3482353 | 148 | 0 | 1865 | 446 | 1419 | 0 | 0 | 78.78 | 90
1620 | 403.75 | 0.3665635 | 148 | 0 | 1865 | 446 | 1419 | 0 | 21.25 | 59.85 | 90
1621 | 425 | 0.3482353 | 148 | 0 | 1865 | 446 | 1419 | 0 | 0 | 80.16 | 180
1622 | 403.75 | 0.3665635 | 148 | 0 | 1865 | 446 | 1419 | 0 | 21.25 | 66.44 | 180
1623 | 425 | 0.4 | 170 | 0 | 1865 | 446 | 1419 | 0 | 0 | 35.43 | 3
1624 | 403.75 | 0.4210526 | 170 | 0 | 1865 | 446 | 1419 | 0 | 21.25 | 43.29 | 3
1625 | 382.5 | 0.4444444 | 170 | 0 | 1865 | 446 | 1419 | 0 | 42.5 | 40.79 | 3
1626 | 425 | 0.4 | 170 | 0 | 1865 | 446 | 1419 | 0 | 0 | 42.77 | 7
1627 | 403.75 | 0.4210526 | 170 | 0 | 1865 | 446 | 1419 | 0 | 21.25 | 51.85 | 7
1628 | 382.5 | 0.4444444 | 170 | 0 | 1865 | 446 | 1419 | 0 | 42.5 | 46.22 | 7
1629 | 425 | 0.4 | 170 | 0 | 1865 | 446 | 1419 | 0 | 0 | 50.47 | 14
1630 | 403.75 | 0.4210526 | 170 | 0 | 1865 | 446 | 1419 | 0 | 21.25 | 54.8 | 14
1631 | 382.5 | 0.4444444 | 170 | 0 | 1865 | 446 | 1419 | 0 | 42.5 | 53.58 | 14
1632 | 425 | 0.4 | 170 | 0 | 1865 | 446 | 1419 | 0 | 0 | 51.76 | 21
1633 | 403.75 | 0.4210526 | 170 | 0 | 1865 | 446 | 1419 | 0 | 21.25 | 61.96 | 21
1634 | 382.5 | 0.4444444 | 170 | 0 | 1865 | 446 | 1419 | 0 | 42.5 | 53.53 | 21
1635 | 425 | 0.4 | 170 | 0 | 1865 | 446 | 1419 | 0 | 0 | 58 | 28
1636 | 403.75 | 0.4210526 | 170 | 0 | 1865 | 446 | 1419 | 0 | 21.25 | 63.9 | 28
1637 | 382.5 | 0.4444444 | 170 | 0 | 1865 | 446 | 1419 | 0 | 42.5 | 60.34 | 28
1638 | 425 | 0.4 | 170 | 0 | 1865 | 446 | 1419 | 0 | 0 | 67.93 | 90
1639 | 403.75 | 0.4210526 | 170 | 0 | 1865 | 446 | 1419 | 0 | 21.25 | 76.46 | 90
1640 | 382.5 | 0.4444444 | 170 | 0 | 1865 | 446 | 1419 | 0 | 42.5 | 64.66 | 90
1641 | 425 | 0.4 | 170 | 0 | 1865 | 446 | 1419 | 0 | 0 | 69.93 | 180
1642 | 403.75 | 0.4210526 | 170 | 0 | 1865 | 446 | 1419 | 0 | 21.25 | 79.21 | 180
1643 | 382.5 | 0.4444444 | 170 | 0 | 1865 | 446 | 1419 | 0 | 42.5 | 66.57 | 180
1644 | 425 | 0.4494118 | 191 | 0 | 1865 | 446 | 1419 | 0 | 0 | 36.52 | 3
1645 | 403.75 | 0.473065 | 191 | 0 | 1865 | 446 | 1419 | 0 | 21.25 | 37.03 | 3
1646 | 382.5 | 0.4993464 | 191 | 0 | 1865 | 446 | 1419 | 0 | 42.5 | 32.56 | 3
1647 | 361.25 | 0.5287197 | 191 | 0 | 1865 | 446 | 1419 | 0 | 63.75 | 26.26 | 3
1648 | 425 | 0.4494118 | 191 | 0 | 1865 | 446 | 1419 | 0 | 0 | 36.49 | 7
1649 | 403.75 | 0.473065 | 191 | 0 | 1865 | 446 | 1419 | 0 | 21.25 | 38.14 | 7
1650 | 382.5 | 0.4993464 | 191 | 0 | 1865 | 446 | 1419 | 0 | 42.5 | 41.6 | 7
1651 | 361.25 | 0.5287197 | 191 | 0 | 1865 | 446 | 1419 | 0 | 63.75 | 32.85 | 7
1652 | 425 | 0.4494118 | 191 | 0 | 1865 | 446 | 1419 | 0 | 0 | 45.65 | 14
1653 | 403.75 | 0.473065 | 191 | 0 | 1865 | 446 | 1419 | 0 | 21.25 | 45.88 | 14
1654 | 382.5 | 0.4993464 | 191 | 0 | 1865 | 446 | 1419 | 0 | 42.5 | 44.83 | 14
1655 | 361.25 | 0.5287197 | 191 | 0 | 1865 | 446 | 1419 | 0 | 63.75 | 32.37 | 14
1656 | 425 | 0.4494118 | 191 | 0 | 1865 | 446 | 1419 | 0 | 0 | 49.11 | 21
1657 | 403.75 | 0.473065 | 191 | 0 | 1865 | 446 | 1419 | 0 | 21.25 | 50.76 | 21
1658 | 382.5 | 0.4993464 | 191 | 0 | 1865 | 446 | 1419 | 0 | 42.5 | 47.54 | 21
1659 | 361.25 | 0.5287197 | 191 | 0 | 1865 | 446 | 1419 | 0 | 63.75 | 44.14 | 21
1660 | 425 | 0.4494118 | 191 | 0 | 1865 | 446 | 1419 | 0 | 0 | 49.26 | 28
1661 | 403.75 | 0.473065 | 191 | 0 | 1865 | 446 | 1419 | 0 | 21.25 | 54.58 | 28
1662 | 382.5 | 0.4993464 | 191 | 0 | 1865 | 446 | 1419 | 0 | 42.5 | 54.24 | 28
1663 | 361.25 | 0.5287197 | 191 | 0 | 1865 | 446 | 1419 | 0 | 63.75 | 51.84 | 28
1664 | 425 | 0.4494118 | 191 | 0 | 1865 | 446 | 1419 | 0 | 0 | 60.55 | 90
1665 | 403.75 | 0.473065 | 191 | 0 | 1865 | 446 | 1419 | 0 | 21.25 | 62.5 | 90
1666 | 382.5 | 0.4993464 | 191 | 0 | 1865 | 446 | 1419 | 0 | 42.5 | 59.37 | 90
1667 | 361.25 | 0.5287197 | 191 | 0 | 1865 | 446 | 1419 | 0 | 63.75 | 53.42 | 90
1668 | 425 | 0.4494118 | 191 | 0 | 1865 | 446 | 1419 | 0 | 0 | 61.79 | 180
1669 | 403.75 | 0.473065 | 191 | 0 | 1865 | 446 | 1419 | 0 | 21.25 | 63.13 | 180
1670 | 382.5 | 0.4993464 | 191 | 0 | 1865 | 446 | 1419 | 0 | 42.5 | 61.08 | 180
1671 | 361.25 | 0.5287197 | 191 | 0 | 1865 | 446 | 1419 | 0 | 63.75 | 54.55 | 180
1672 | 425 | 0.4988235 | 212 | 0 | 1865 | 446 | 1419 | 0 | 0 | 28.27 | 3
1673 | 403.75 | 0.5250774 | 212 | 0 | 1865 | 446 | 1419 | 0 | 21.25 | 30.13 | 3
1674 | 382.5 | 0.5542484 | 212 | 0 | 1865 | 446 | 1419 | 0 | 42.5 | 30.46 | 3
1675 | 361.25 | 0.5868512 | 212 | 0 | 1865 | 446 | 1419 | 0 | 63.75 | 30.48 | 3
1676 | 340 | 0.6235294 | 212 | 0 | 1865 | 446 | 1419 | 0 | 85 | 24.09 | 3
1677 | 425 | 0.4988235 | 212 | 0 | 1865 | 446 | 1419 | 0 | 0 | 32.03 | 7
1678 | 403.75 | 0.5250774 | 212 | 0 | 1865 | 446 | 1419 | 0 | 21.25 | 33.42 | 7
1679 | 382.5 | 0.5542484 | 212 | 0 | 1865 | 446 | 1419 | 0 | 42.5 | 36.94 | 7
1680 | 361.25 | 0.5868512 | 212 | 0 | 1865 | 446 | 1419 | 0 | 63.75 | 37.58 | 7
1681 | 340 | 0.6235294 | 212 | 0 | 1865 | 446 | 1419 | 0 | 85 | 31.48 | 7
1682 | 425 | 0.4988235 | 212 | 0 | 1865 | 446 | 1419 | 0 | 0 | 42.27 | 14
1683 | 403.75 | 0.5250774 | 212 | 0 | 1865 | 446 | 1419 | 0 | 21.25 | 40.66 | 14
1684 | 382.5 | 0.5542484 | 212 | 0 | 1865 | 446 | 1419 | 0 | 42.5 | 36.31 | 14
1685 | 361.25 | 0.5868512 | 212 | 0 | 1865 | 446 | 1419 | 0 | 63.75 | 44.9 | 14
1686 | 340 | 0.6235294 | 212 | 0 | 1865 | 446 | 1419 | 0 | 85 | 36.09 | 14
1687 | 425 | 0.4988235 | 212 | 0 | 1865 | 446 | 1419 | 0 | 0 | 40.67 | 21
1688 | 403.75 | 0.5250774 | 212 | 0 | 1865 | 446 | 1419 | 0 | 21.25 | 41.96 | 21
1689 | 382.5 | 0.5542484 | 212 | 0 | 1865 | 446 | 1419 | 0 | 42.5 | 43.39 | 21
1690 | 361.25 | 0.5868512 | 212 | 0 | 1865 | 446 | 1419 | 0 | 63.75 | 43.83 | 21
1691 | 340 | 0.6235294 | 212 | 0 | 1865 | 446 | 1419 | 0 | 85 | 45.86 | 21
1692 | 425 | 0.4988235 | 212 | 0 | 1865 | 446 | 1419 | 0 | 0 | 45.46 | 28
1693 | 403.75 | 0.5250774 | 212 | 0 | 1865 | 446 | 1419 | 0 | 21.25 | 46.95 | 28
1694 | 382.5 | 0.5542484 | 212 | 0 | 1865 | 446 | 1419 | 0 | 42.5 | 54.33 | 28
1695 | 361.25 | 0.5868512 | 212 | 0 | 1865 | 446 | 1419 | 0 | 63.75 | 50.01 | 28
1696 | 340 | 0.6235294 | 212 | 0 | 1865 | 446 | 1419 | 0 | 85 | 39.7 | 28
1697 | 425 | 0.4988235 | 212 | 0 | 1865 | 446 | 1419 | 0 | 0 | 47.59 | 90
1698 | 403.75 | 0.5250774 | 212 | 0 | 1865 | 446 | 1419 | 0 | 21.25 | 54.67 | 90
1699 | 382.5 | 0.5542484 | 212 | 0 | 1865 | 446 | 1419 | 0 | 42.5 | 53.24 | 90
1700 | 361.25 | 0.5868512 | 212 | 0 | 1865 | 446 | 1419 | 0 | 63.75 | 48.27 | 90
1701 | 340 | 0.6235294 | 212 | 0 | 1865 | 446 | 1419 | 0 | 85 | 44.64 | 90
1702 | 425 | 0.4988235 | 212 | 0 | 1865 | 446 | 1419 | 0 | 0 | 55.64 | 180
1703 | 403.75 | 0.5250774 | 212 | 0 | 1865 | 446 | 1419 | 0 | 21.25 | 56.69 | 180
1704 | 382.5 | 0.5542484 | 212 | 0 | 1865 | 446 | 1419 | 0 | 42.5 | 59.79 | 180
1705 | 361.25 | 0.5868512 | 212 | 0 | 1865 | 446 | 1419 | 0 | 63.75 | 56.46 | 180
1706 | 340 | 0.6235294 | 212 | 0 | 1865 | 446 | 1419 | 0 | 85 | 47.32 | 180
1707 | 425 | 0.5482353 | 233 | 0 | 1865 | 446 | 1419 | 0 | 0 | 25.7 | 3
1708 | 403.75 | 0.5770898 | 233 | 0 | 1865 | 446 | 1419 | 0 | 21.25 | 25.82 | 3
1709 | 382.5 | 0.6091503 | 233 | 0 | 1865 | 446 | 1419 | 0 | 42.5 | 23.1 | 3
1710 | 361.25 | 0.6449827 | 233 | 0 | 1865 | 446 | 1419 | 0 | 63.75 | 22.94 | 3
1711 | 340 | 0.6852941 | 233 | 0 | 1865 | 446 | 1419 | 0 | 85 | 21.86 | 3
1712 | 318.75 | 0.7309804 | 233 | 0 | 1865 | 446 | 1419 | 0 | 106.25 | 20.58 | 3
1713 | 425 | 0.5482353 | 233 | 0 | 1865 | 446 | 1419 | 0 | 0 | 31.16 | 7
1714 | 403.75 | 0.5770898 | 233 | 0 | 1865 | 446 | 1419 | 0 | 21.25 | 33.01 | 7
1715 | 382.5 | 0.6091503 | 233 | 0 | 1865 | 446 | 1419 | 0 | 42.5 | 35.78 | 7
1716 | 361.25 | 0.6449827 | 233 | 0 | 1865 | 446 | 1419 | 0 | 63.75 | 29.68 | 7
1717 | 340 | 0.6852941 | 233 | 0 | 1865 | 446 | 1419 | 0 | 85 | 29.11 | 7
1718 | 318.75 | 0.7309804 | 233 | 0 | 1865 | 446 | 1419 | 0 | 106.25 | 25.49 | 7
1719 | 425 | 0.5482353 | 233 | 0 | 1865 | 446 | 1419 | 0 | 0 | 38.08 | 14
1720 | 403.75 | 0.5770898 | 233 | 0 | 1865 | 446 | 1419 | 0 | 21.25 | 39.86 | 14
1721 | 382.5 | 0.6091503 | 233 | 0 | 1865 | 446 | 1419 | 0 | 42.5 | 35.15 | 14
1722 | 361.25 | 0.6449827 | 233 | 0 | 1865 | 446 | 1419 | 0 | 63.75 | 35.32 | 14
1723 | 340 | 0.6852941 | 233 | 0 | 1865 | 446 | 1419 | 0 | 85 | 34.28 | 14
1724 | 318.75 | 0.7309804 | 233 | 0 | 1865 | 446 | 1419 | 0 | 106.25 | 31.81 | 14
1725 | 425 | 0.5482353 | 233 | 0 | 1865 | 446 | 1419 | 0 | 0 | 37.16 | 21
1726 | 403.75 | 0.5770898 | 233 | 0 | 1865 | 446 | 1419 | 0 | 21.25 | 42.13 | 21
1727 | 382.5 | 0.6091503 | 233 | 0 | 1865 | 446 | 1419 | 0 | 42.5 | 41.3 | 21
1728 | 361.25 | 0.6449827 | 233 | 0 | 1865 | 446 | 1419 | 0 | 63.75 | 41.62 | 21
1729 | 340 | 0.6852941 | 233 | 0 | 1865 | 446 | 1419 | 0 | 85 | 39.6 | 21
1730 | 318.75 | 0.7309804 | 233 | 0 | 1865 | 446 | 1419 | 0 | 106.25 | 37.03 | 21
1731 | 425 | 0.5482353 | 233 | 0 | 1865 | 446 | 1419 | 0 | 0 | 42.18 | 28
1732 | 403.75 | 0.5770898 | 233 | 0 | 1865 | 446 | 1419 | 0 | 21.25 | 45.64 | 28
1733 | 382.5 | 0.6091503 | 233 | 0 | 1865 | 446 | 1419 | 0 | 42.5 | 42.99 | 28
1734 | 361.25 | 0.6449827 | 233 | 0 | 1865 | 446 | 1419 | 0 | 63.75 | 41.3 | 28
1735 | 340 | 0.6852941 | 233 | 0 | 1865 | 446 | 1419 | 0 | 85 | 39.74 | 28
1736 | 318.75 | 0.7309804 | 233 | 0 | 1865 | 446 | 1419 | 0 | 106.25 | 35.55 | 28
1737 | 425 | 0.5482353 | 233 | 0 | 1865 | 446 | 1419 | 0 | 0 | 48.73 | 90
1738 | 403.75 | 0.5770898 | 233 | 0 | 1865 | 446 | 1419 | 0 | 21.25 | 49.71 | 90
1739 | 382.5 | 0.6091503 | 233 | 0 | 1865 | 446 | 1419 | 0 | 42.5 | 46.89 | 90
1740 | 361.25 | 0.6449827 | 233 | 0 | 1865 | 446 | 1419 | 0 | 63.75 | 45.68 | 90
1741 | 340 | 0.6852941 | 233 | 0 | 1865 | 446 | 1419 | 0 | 85 | 43.33 | 90
1742 | 318.75 | 0.7309804 | 233 | 0 | 1865 | 446 | 1419 | 0 | 106.25 | 40.47 | 90
1743 | 425 | 0.5482353 | 233 | 0 | 1865 | 446 | 1419 | 0 | 0 | 51.97 | 180
1744 | 403.75 | 0.5770898 | 233 | 0 | 1865 | 446 | 1419 | 0 | 21.25 | 53.36 | 180
1745 | 382.5 | 0.6091503 | 233 | 0 | 1865 | 446 | 1419 | 0 | 42.5 | 51.88 | 180
1746 | 361.25 | 0.6449827 | 233 | 0 | 1865 | 446 | 1419 | 0 | 63.75 | 50.35 | 180
1747 | 340 | 0.6852941 | 233 | 0 | 1865 | 446 | 1419 | 0 | 85 | 46.97 | 180
1748 | 318.75 | 0.7309804 | 233 | 0 | 1865 | 446 | 1419 | 0 | 106.25 | 42 | 180
1749 | 382.5 | 0.4 | 153 | 3.825 | 1876.52 | 482.46 | 1394.06 | 0 | 0 | 27.8 | 7
1750 | 363.37 | 0.4210584 | 153 | 3.6337 | 1876.52 | 482.46 | 1394.06 | 0 | 19.13 | 26.6 | 7
1751 | 353.81 | 0.4324355 | 153 | 3.5381 | 1876.52 | 482.46 | 1394.06 | 0 | 28.68 | 28.3 | 7
1752 | 344.25 | 0.4444444 | 153 | 3.4425 | 1876.52 | 482.46 | 1394.06 | 0 | 38.25 | 27.3 | 7
1753 | 334.68 | 0.4571531 | 153 | 3.3468 | 1876.52 | 482.46 | 1394.06 | 0 | 47.81 | 26.2 | 7
1754 | 325.13 | 0.470581 | 153 | 3.2513 | 1876.52 | 482.46 | 1394.06 | 0 | 57.37 | 25.9 | 7
1755 | 382.5 | 0.4 | 153 | 3.825 | 1876.52 | 482.46 | 1394.06 | 0 | 0 | 41.7 | 28
1756 | 363.37 | 0.4210584 | 153 | 3.6337 | 1876.52 | 482.46 | 1394.06 | 0 | 19.13 | 39.9 | 28
1757 | 353.81 | 0.4324355 | 153 | 3.5381 | 1876.52 | 482.46 | 1394.06 | 0 | 28.68 | 42.45 | 28
1758 | 344.25 | 0.4444444 | 153 | 3.4425 | 1876.52 | 482.46 | 1394.06 | 0 | 38.25 | 40.95 | 28
1759 | 334.68 | 0.4571531 | 153 | 3.3468 | 1876.52 | 482.46 | 1394.06 | 0 | 47.81 | 39.3 | 28
1760 | 325.13 | 0.470581 | 153 | 3.2513 | 1876.52 | 482.46 | 1394.06 | 0 | 57.37 | 38.85 | 28
1761 | 534 | 0.3202247 | 171 | 2.136 | 1740 | 690 | 1050 | 0 | 0 | 71.01 | 7
1762 | 534 | 0.3202247 | 171 | 2.136 | 1740 | 690 | 1050 | 0 | 0 | 81.43 | 28
1763 | 534 | 0.3202247 | 171 | 2.136 | 1740 | 690 | 1050 | 0 | 0 | 88.91 | 91
1764 | 481 | 0.3513514 | 169 | 4.33 | 1740 | 690 | 1050 | 0 | 48 | 74.97 | 7
1765 | 481 | 0.3513514 | 169 | 4.33 | 1740 | 690 | 1050 | 0 | 48 | 88.61 | 28
1766 | 481 | 0.3513514 | 169 | 4.33 | 1740 | 690 | 1050 | 0 | 48 | 94.34 | 91
1767 | 427 | 0.3840749 | 164 | 4.27 | 1740 | 690 | 1050 | 0 | 85 | 64.99 | 7
1768 | 427 | 0.3840749 | 164 | 4.27 | 1740 | 690 | 1050 | 0 | 85 | 80.4 | 28
1769 | 427 | 0.3840749 | 164 | 4.27 | 1740 | 690 | 1050 | 0 | 85 | 91.99 | 91
1770 | 462 | 0.4004329 | 185 | 0.462 | 1741 | 723 | 1018 | 0 | 0 | 52.52 | 7
1771 | 462 | 0.4004329 | 185 | 0.462 | 1741 | 723 | 1018 | 0 | 0 | 62.06 | 28
1772 | 462 | 0.4004329 | 185 | 0.462 | 1741 | 723 | 1018 | 0 | 0 | 66.9 | 91
1773 | 416 | 0.4399038 | 183 | 1.96 | 1741 | 723 | 1018 | 0 | 42 | 60.3 | 7
1774 | 416 | 0.4399038 | 183 | 1.96 | 1741 | 723 | 1018 | 0 | 42 | 73.94 | 28
1775 | 416 | 0.4399038 | 183 | 1.96 | 1741 | 723 | 1018 | 0 | 42 | 80.55 | 91
1776 | 370 | 0.4810811 | 178 | 3.33 | 1741 | 723 | 1018 | 0 | 74 | 40.93 | 7
1777 | 370 | 0.4810811 | 178 | 3.33 | 1741 | 723 | 1018 | 0 | 74 | 59.71 | 28
1778 | 370 | 0.4810811 | 178 | 3.33 | 1741 | 723 | 1018 | 0 | 74 | 75.41 | 91
1779 | 408 | 0.5 | 204 | 0 | 1741 | 758 | 983 | 0 | 0 | 36.09 | 7
1780 | 408 | 0.5 | 204 | 0 | 1741 | 758 | 983 | 0 | 0 | 48.27 | 28
1781 | 408 | 0.5 | 204 | 0 | 1741 | 758 | 983 | 0 | 0 | 52.67 | 91
1782 | 367 | 0.5504087 | 202 | 1.1 | 1741 | 758 | 983 | 0 | 37 | 35.36 | 7
1783 | 367 | 0.5504087 | 202 | 1.1 | 1741 | 758 | 983 | 0 | 37 | 46.21 | 28
1784 | 367 | 0.5504087 | 202 | 1.1 | 1741 | 758 | 983 | 0 | 37 | 52.08 | 91
1785 | 327 | 0.5993884 | 196 | 1.31 | 1741 | 758 | 983 | 0 | 65 | 36.53 | 7
1786 | 327 | 0.5993884 | 196 | 1.31 | 1741 | 758 | 983 | 0 | 65 | 51.2 | 28
1787 | 327 | 0.5993884 | 196 | 1.31 | 1741 | 758 | 983 | 0 | 65 | 55.6 | 91
1788 | 392 | 0.3265306 | 128 | 0 | 1848 | 786 | 1062 | 0 | 0 | 45 | 3
1789 | 392 | 0.3265306 | 128 | 0 | 1848 | 786 | 1062 | 0 | 0 | 56 | 7
1790 | 392 | 0.3265306 | 128 | 0 | 1848 | 786 | 1062 | 0 | 0 | 65 | 28
1791 | 392 | 0.3265306 | 128 | 0 | 1848 | 786 | 1062 | 0 | 0 | 80 | 365
1792 | 356 | 0.3595506 | 128 | 0 | 1848 | 786 | 1062 | 0 | 36 | 42 | 3
1793 | 356 | 0.3595506 | 128 | 0 | 1848 | 786 | 1062 | 0 | 36 | 56 | 7
1794 | 356 | 0.3595506 | 128 | 0 | 1848 | 786 | 1062 | 0 | 36 | 77 | 28
1795 | 356 | 0.3595506 | 128 | 0 | 1848 | 786 | 1062 | 0 | 36 | 86 | 365
1796 | 410 | 0.3121951 | 128 | 0 | 1830 | 786 | 1044 | 0 | 0 | 47 | 3
1797 | 410 | 0.3121951 | 128 | 0 | 1830 | 786 | 1044 | 0 | 0 | 60 | 7
1798 | 410 | 0.3121951 | 128 | 0 | 1830 | 786 | 1044 | 0 | 0 | 66 | 28
1799 | 410 | 0.3121951 | 128 | 0 | 1830 | 786 | 1044 | 0 | 0 | 80 | 365
1800 | 356 | 0.3595506 | 128 | 0 | 1830 | 786 | 1044 | 0 | 54 | 45 | 3
1801 | 356 | 0.3595506 | 128 | 0 | 1830 | 786 | 1044 | 0 | 54 | 60 | 7
1802 | 356 | 0.3595506 | 128 | 0 | 1830 | 786 | 1044 | 0 | 54 | 80 | 28
1803 | 356 | 0.3595506 | 128 | 0 | 1830 | 786 | 1044 | 0 | 54 | 92 | 365
1804 | 428 | 0.2990654 | 128 | 0 | 1830 | 786 | 1044 | 0 | 0 | 47 | 3
1805 | 428 | 0.2990654 | 128 | 0 | 1830 | 786 | 1044 | 0 | 0 | 62 | 7
1806 | 428 | 0.2990654 | 128 | 0 | 1830 | 786 | 1044 | 0 | 0 | 70 | 28
1807 | 428 | 0.2990654 | 128 | 0 | 1830 | 786 | 1044 | 0 | 0 | 81 | 365
1808 | 356 | 0.3595506 | 128 | 0 | 1830 | 786 | 1044 | 0 | 72 | 46 | 3
1809 | 356 | 0.3595506 | 128 | 0 | 1830 | 786 | 1044 | 0 | 72 | 65 | 7
1810 | 356 | 0.3595506 | 128 | 0 | 1830 | 786 | 1044 | 0 | 72 | 80 | 28
1811 | 356 | 0.3595506 | 128 | 0 | 1830 | 786 | 1044 | 0 | 72 | 92 | 365
1812 | 385 | 0.4 | 154 | 2.5 | 1776 | 674 | 1102 | 0 | 0 | 30.66 | 1
1813 | 385 | 0.4 | 154 | 2.5 | 1776 | 674 | 1102 | 0 | 0 | 37.41 | 3
1814 | 385 | 0.4 | 154 | 2.5 | 1776 | 674 | 1102 | 0 | 0 | 42.4 | 7
1815 | 385 | 0.4 | 154 | 2.5 | 1776 | 674 | 1102 | 0 | 0 | 53.4 | 28
1816 | 385 | 0.4 | 154 | 2.5 | 1776 | 674 | 1102 | 0 | 0 | 62.35 | 90
1817 | 385 | 0.4 | 154 | 2.5 | 1776 | 674 | 1102 | 0 | 0 | 64.85 | 180
1818 | 385 | 0.4 | 154 | 2.5 | 1776 | 674 | 1102 | 0 | 0 | 73.5 | 365
1819 | 345 | 0.4434783 | 153 | 3.9 | 1753 | 667 | 1086 | 0 | 38 | 32.42 | 1
1820 | 345 | 0.4434783 | 153 | 3.9 | 1753 | 667 | 1086 | 0 | 38 | 38.44 | 3
1821 | 345 | 0.4434783 | 153 | 3.9 | 1753 | 667 | 1086 | 0 | 38 | 45.63 | 7
1822 | 345 | 0.4434783 | 153 | 3.9 | 1753 | 667 | 1086 | 0 | 38 | 56.63 | 28
1823 | 345 | 0.4434783 | 153 | 3.9 | 1753 | 667 | 1086 | 0 | 38 | 68.95 | 90
1824 | 345 | 0.4434783 | 153 | 3.9 | 1753 | 667 | 1086 | 0 | 38 | 70.86 | 180
1825 | 345 | 0.4434783 | 153 | 3.9 | 1753 | 667 | 1086 | 0 | 38 | 71.3 | 365
1826 | 378.8 | 0.4482577 | 169.8 | 10.1 | 1682.7 | 703.3 | 979.4 | 0 | 71.7 | 84.96 | 28
1827 | 382.3 | 0.460633 | 176.1 | 7.8 | 1685.5 | 682.4 | 1003.1 | 0 | 59.8 | 69.72 | 28
1828 | 387.3 | 0.4433256 | 171.7 | 7.2 | 1700.2 | 681.6 | 1018.6 | 0 | 55.4 | 74.09 | 28
1829 | 384.9 | 0.4281632 | 164.8 | 7.9 | 1752.3 | 720.7 | 1031.6 | 0 | 35.2 | 75.06 | 28
1830 | 411.9 | 0.4277737 | 176.2 | 5.5 | 1713.1 | 694.4 | 1018.7 | 0 | 25.7 | 62.31 | 28
1831 | 407.3 | 0.4308863 | 175.5 | 7 | 1708.6 | 690.9 | 1017.7 | 0 | 33.3 | 83.16 | 28
1832 | 385.1 | 0.4583225 | 176.5 | 10 | 1690.2 | 683.5 | 1006.7 | 0 | 55.4 | 74.37 | 28
1833 | 395.7 | 0.4498357 | 178 | 4.3 | 1698.8 | 684.8 | 1014 | 0 | 48.8 | 87.82 | 28
1834 | 393.7 | 0.4531369 | 178.4 | 4.2 | 1697.9 | 683.9 | 1014 | 0 | 51.8 | 85.8 | 28
1835 | 400.4 | 0.4063437 | 162.7 | 14.1 | 1677.9 | 693.5 | 984.4 | 0 | 68.1 | 66.92 | 28
1836 | 405.6 | 0.4198718 | 170.3 | 10.7 | 1675.1 | 669.5 | 1005.6 | 0 | 58.9 | 81.32 | 28
1837 | 408.5 | 0.3982864 | 162.7 | 9.6 | 1700.8 | 670.6 | 1030.2 | 0 | 54.7 | 79.99 | 28
1838 | 404.9 | 0.3875031 | 156.9 | 11 | 1749.5 | 708.1 | 1041.4 | 0 | 34.5 | 81.85 | 28
1839 | 435.5 | 0.3862227 | 168.2 | 8.3 | 1708.1 | 679.4 | 1028.7 | 0 | 25.7 | 80.85 | 28
1840 | 435.9 | 0.387933 | 169.1 | 9 | 1699.5 | 672 | 1027.5 | 0 | 32.8 | 87.13 | 28
1841 | 427.2 | 0.3958333 | 169.1 | 11.4 | 1689 | 667.8 | 1021.2 | 0 | 41.4 | 82.22 | 28
1842 | 414.8 | 0.4076663 | 169.1 | 15.7 | 1671.9 | 661.1 | 1010.8 | 0 | 53.8 | 75.63 | 28
1843 | 419.4 | 0.4024797 | 168.8 | 5.43 | 1699.1 | 672.3 | 1026.8 | 0 | 48.3 | 103.56 | 28
1844 | 415.6 | 0.4056785 | 168.6 | 7.1 | 1698.1 | 672.2 | 1025.9 | 0 | 51.6 | 103.36 | 28
1845 | 415.2 | 0.3983622 | 165.4 | 6.2 | 1719.8 | 685.5 | 1034.3 | 0 | 43.2 | 104.09 | 28
1846 | 419.7 | 0.3719323 | 156.1 | 19.4 | 1670.1 | 683.7 | 986.4 | 0 | 64.6 | 70.82 | 28
1847 | 428.2 | 0.385801 | 165.2 | 14.2 | 1662.1 | 656.2 | 1005.9 | 0 | 57.9 | 77.3 | 28
1848 | 429.4 | 0.3602701 | 154.7 | 14.6 | 1692.6 | 657 | 1035.6 | 0 | 54 | 74.59 | 28
1849 | 424.3 | 0.3532878 | 149.9 | 16 | 1739.6 | 693.6 | 1046 | 0 | 33.7 | 96.04 | 28
1850 | 458.6 | 0.3510685 | 161 | 11.1 | 1699.3 | 663.8 | 1035.5 | 0 | 25.6 | 77.8 | 28
1851 | 464.4 | 0.3501292 | 162.6 | 16.6 | 1674.1 | 647.9 | 1026.2 | 0 | 32.1 | 87.57 | 28
1852 | 456.8 | 0.3559545 | 162.6 | 18.2 | 1666.4 | 644.9 | 1021.5 | 0 | 39.7 | 84.11 | 28
1853 | 444.7 | 0.3656398 | 162.6 | 24.5 | 1644 | 636.2 | 1007.8 | 0 | 51.8 | 76.86 | 28
1854 | 442.8 | 0.362692 | 160.6 | 9.3 | 1695.5 | 659.1 | 1036.4 | 0 | 47.8 | 108.17 | 28
1855 | 438.4 | 0.3590328 | 157.4 | 9.4 | 1714.5 | 671.5 | 1043 | 0 | 42.4 | 108.77 | 28
1856 | 437.1 | 0.3427133 | 149.8 | 23.3 | 1665.6 | 676.6 | 989 | 0 | 61.3 | 76.79 | 28
1857 | 450.4 | 0.3565719 | 160.6 | 18.5 | 1646.1 | 642.1 | 1004 | 0 | 56.7 | 98.12 | 28
1858 | 450.1 | 0.3279271 | 147.6 | 18.7 | 1671 | 638.8 | 1032.2 | 0 | 53 | 77.9 | 28
1859 | 443.5 | 0.323788 | 143.6 | 21.5 | 1727.1 | 678.8 | 1048.3 | 0 | 32.8 | 109.59 | 28
1860 | 481.6 | 0.3210133 | 154.6 | 17.7 | 1686.5 | 647.5 | 1039 | 0 | 25.5 | 90.49 | 28
1861 | 493.4 | 0.3171869 | 156.5 | 27 | 1639.5 | 621.5 | 1018 | 0 | 31.3 | 91.06 | 28
1862 | 486.9 | 0.3214212 | 156.5 | 26.5 | 1638 | 620.8 | 1017.2 | 0 | 37.7 | 90.07 | 28
1863 | 475.1 | 0.3294043 | 156.5 | 36.7 | 1605.9 | 608.6 | 997.3 | 0 | 49.5 | 94.73 | 28
1864 | 466.4 | 0.3284734 | 153.2 | 13.1 | 1688 | 645 | 1043 | 0 | 47.1 | 125.18 | 28
1865 | 458.9 | 0.3314448 | 152.1 | 16.2 | 1682.7 | 644.8 | 1037.9 | 0 | 50.7 | 122.4 | 28
1866 | 461.7 | 0.3251029 | 150.1 | 13.4 | 1704.7 | 656.4 | 1048.3 | 0 | 41.4 | 119.97 | 28
1867 | 472.4 | 0.3308637 | 156.3 | 23.8 | 1627.3 | 627.3 | 1000 | 0 | 55.3 | 100.82 | 28
1868 | 471 | 0.2993631 | 141 | 23.9 | 1652.5 | 622.5 | 1030 | 0 | 52 | 84.33 | 28
1869 | 462.7 | 0.2978172 | 137.8 | 28.7 | 1708.8 | 662.3 | 1046.5 | 0 | 31.8 | 83.1 | 28
1870 | 504.9 | 0.2943157 | 148.6 | 25.6 | 1662.6 | 627.6 | 1035 | 0 | 25.2 | 95.29 | 28
1871 | 523 | 0.2885277 | 150.9 | 34.5 | 1611.6 | 598.3 | 1013.3 | 0 | 30.3 | 95.85 | 28
1872 | 517.9 | 0.291369 | 150.9 | 40.7 | 1593.1 | 591.4 | 1001.7 | 0 | 35.4 | 92.55 | 28
1873 | 506.5 | 0.278381 | 141 | 51.4 | 1559.9 | 579.1 | 980.8 | 0 | 46.8 | 88.44 | 28
1874 | 490.4 | 0.2985318 | 146.4 | 19.4 | 1675.8 | 629.6 | 1046.2 | 0 | 46.2 | 124.68 | 28
1875 | 480.9 | 0.3011021 | 144.8 | 23 | 1666.4 | 628.6 | 1037.8 | 0 | 50.1 | 118.47 | 28
1876 | 494.4 | 0.3082524 | 152.4 | 30.3 | 1604.6 | 611.3 | 993.3 | 0 | 53.8 | 95.82 | 28
1877 | 492.2 | 0.2740756 | 134.9 | 28.6 | 1640.6 | 609.1 | 1031.5 | 0 | 50.8 | 90.87 | 28
1878 | 481.9 | 0.2747458 | 132.4 | 38.3 | 1683.4 | 643.6 | 1039.8 | 0 | 30.8 | 98.4 | 28
1879 | 528.5 | 0.2705771 | 143 | 36.9 | 1628.7 | 604.6 | 1024.1 | 0 | 25 | 97.65 | 28
1880 | 553.8 | 0.2629108 | 145.6 | 50.4 | 1560.3 | 567.4 | 992.9 | 0 | 29.1 | 97.56 | 28
1881 | 550.1 | 0.2646791 | 145.6 | 58.2 | 1538.2 | 559.4 | 978.8 | 0 | 32.8 | 98.9 | 28
1882 | 539.5 | 0.2698795 | 145.6 | 72.6 | 1495.4 | 543.8 | 951.6 | 0 | 43.6 | 66.87 | 28
1883 | 515 | 0.2718447 | 140 | 28.6 | 1657.9 | 612.5 | 1045.4 | 0 | 45.1 | 134.32 | 28
1884 | 503.4 | 0.2743345 | 138.1 | 37.1 | 1629.6 | 605.2 | 1024.4 | 0 | 49.4 | 114 | 28
1885 | 509.8 | 0.2691251 | 137.2 | 30.7 | 1656.9 | 617 | 1039.9 | 0 | 39.1 | 135.28 | 28
1886 | 550 | 0.3 | 165 | 5.6 | 1833 | 550 | 1283 | 0 | 0 | 22 | 1
1887 | 550 | 0.3 | 165 | 5.6 | 1833 | 550 | 1283 | 0 | 0 | 43.5 | 3
1888 | 550 | 0.3 | 165 | 5.6 | 1833 | 550 | 1283 | 0 | 0 | 53.6 | 7
1889 | 550 | 0.3 | 165 | 5.6 | 1833 | 550 | 1283 | 0 | 0 | 63.5 | 28
1890 | 550 | 0.3 | 165 | 5.6 | 1833 | 550 | 1283 | 0 | 0 | 71.7 | 90
1891 | 495 | 0.3333333 | 165 | 5.8 | 1819 | 546 | 1273 | 0 | 55 | 22.7 | 1
1892 | 495 | 0.3333333 | 165 | 5.8 | 1819 | 546 | 1273 | 0 | 55 | 47.9 | 3
1893 | 495 | 0.3333333 | 165 | 5.8 | 1819 | 546 | 1273 | 0 | 55 | 60.6 | 7
1894 | 495 | 0.3333333 | 165 | 5.8 | 1819 | 546 | 1273 | 0 | 55 | 72.8 | 28
1895 | 495 | 0.3333333 | 165 | 5.8 | 1819 | 546 | 1273 | 0 | 55 | 83.2 | 90
1896 | 468 | 0.3525641 | 165 | 6.1 | 1810 | 543 | 1267 | 0 | 82 | 22.9 | 1
1897 | 468 | 0.3525641 | 165 | 6.1 | 1810 | 543 | 1267 | 0 | 82 | 49 | 3
1898 | 468 | 0.3525641 | 165 | 6.1 | 1810 | 543 | 1267 | 0 | 82 | 62.5 | 7
1899 | 468 | 0.3525641 | 165 | 6.1 | 1810 | 543 | 1267 | 0 | 82 | 75.1 | 28
1900 | 468 | 0.3525641 | 165 | 6.1 | 1810 | 543 | 1267 | 0 | 82 | 84.9 | 90
1901 | 440 | 0.375 | 165 | 6.3 | 1801 | 540 | 1261 | 0 | 110 | 23.1 | 1
1902 | 440 | 0.375 | 165 | 6.3 | 1801 | 540 | 1261 | 0 | 110 | 51.5 | 3
1903 | 440 | 0.375 | 165 | 6.3 | 1801 | 540 | 1261 | 0 | 110 | 64.3 | 7
1904 | 440 | 0.375 | 165 | 6.3 | 1801 | 540 | 1261 | 0 | 110 | 78.2 | 28
1905 | 440 | 0.375 | 165 | 6.3 | 1801 | 540 | 1261 | 0 | 110 | 86.8 | 90
1906 | 500 | 0.32 | 160 | 5.5 | 1891 | 567 | 1324 | 0 | 0 | 20.9 | 1
1907 | 500 | 0.32 | 160 | 5.5 | 1891 | 567 | 1324 | 0 | 0 | 41.3 | 3
1908 | 500 | 0.32 | 160 | 5.5 | 1891 | 567 | 1324 | 0 | 0 | 51 | 7
1909 | 500 | 0.32 | 160 | 5.5 | 1891 | 567 | 1324 | 0 | 0 | 59.6 | 28
1910 | 500 | 0.32 | 160 | 5.5 | 1891 | 567 | 1324 | 0 | 0 | 66.8 | 90
1911 | 450 | 0.3555556 | 160 | 5.72 | 1875 | 562 | 1313 | 0 | 50 | 21.7 | 1
1912 | 450 | 0.3555556 | 160 | 5.72 | 1875 | 562 | 1313 | 0 | 50 | 45.8 | 3
1913 | 450 | 0.3555556 | 160 | 5.72 | 1875 | 562 | 1313 | 0 | 50 | 58 | 7
1914 | 450 | 0.3555556 | 160 | 5.72 | 1875 | 562 | 1313 | 0 | 50 | 68.8 | 28
1915 | 450 | 0.3555556 | 160 | 5.72 | 1875 | 562 | 1313 | 0 | 50 | 78.2 | 90
1916 | 425 | 0.3764706 | 160 | 6 | 1867 | 560 | 1307 | 0 | 75 | 21.8 | 1
1917 | 425 | 0.3764706 | 160 | 6 | 1867 | 560 | 1307 | 0 | 75 | 46.5 | 3
1918 | 425 | 0.3764706 | 160 | 6 | 1867 | 560 | 1307 | 0 | 75 | 61.2 | 7
1919 | 425 | 0.3764706 | 160 | 6 | 1867 | 560 | 1307 | 0 | 75 | 72.2 | 28
1920 | 425 | 0.3764706 | 160 | 6 | 1867 | 560 | 1307 | 0 | 75 | 81.5 | 90
1921 | 400 | 0.4 | 160 | 6.22 | 1859 | 558 | 1301 | 0 | 100 | 22 | 1
1922 | 400 | 0.4 | 160 | 6.22 | 1859 | 558 | 1301 | 0 | 100 | 48.7 | 3
1923 | 400 | 0.4 | 160 | 6.22 | 1859 | 558 | 1301 | 0 | 100 | 61.8 | 7
1924 | 400 | 0.4 | 160 | 6.22 | 1859 | 558 | 1301 | 0 | 100 | 72.7 | 28
1925 | 400 | 0.4 | 160 | 6.22 | 1859 | 558 | 1301 | 0 | 100 | 82.2 | 90
1926 | 500 | 0.34 | 170 | 5 | 1865 | 560 | 1305 | 0 | 0 | 18.9 | 1
1927 | 500 | 0.34 | 170 | 5 | 1865 | 560 | 1305 | 0 | 0 | 39.9 | 3
1928 | 500 | 0.34 | 170 | 5 | 1865 | 560 | 1305 | 0 | 0 | 49.8 | 7
1929 | 500 | 0.34 | 170 | 5 | 1865 | 560 | 1305 | 0 | 0 | 57.9 | 28
1930 | 500 | 0.34 | 170 | 5 | 1865 | 560 | 1305 | 0 | 0 | 64.9 | 90
1931 | 450 | 0.3777778 | 170 | 5 | 1849 | 555 | 1294 | 0 | 50 | 19.5 | 1
1932 | 450 | 0.3777778 | 170 | 5 | 1849 | 555 | 1294 | 0 | 50 | 44.3 | 3
1933 | 450 | 0.3777778 | 170 | 5 | 1849 | 555 | 1294 | 0 | 50 | 56.8 | 7
1934 | 450 | 0.3777778 | 170 | 5 | 1849 | 555 | 1294 | 0 | 50 | 66.6 | 28
1935 | 450 | 0.3777778 | 170 | 5 | 1849 | 555 | 1294 | 0 | 50 | 75.6 | 90
1936 | 425 | 0.4 | 170 | 5 | 1843 | 553 | 1290 | 0 | 75 | 19.7 | 1
1937 | 425 | 0.4 | 170 | 5 | 1843 | 553 | 1290 | 0 | 75 | 45.2 | 3
1938 | 425 | 0.4 | 170 | 5 | 1843 | 553 | 1290 | 0 | 75 | 57.6 | 7
1939 | 425 | 0.4 | 170 | 5 | 1843 | 553 | 1290 | 0 | 75 | 67.2 | 28
1940 | 425 | 0.4 | 170 | 5 | 1843 | 553 | 1290 | 0 | 75 | 75.8 | 90
1941 | 400 | 0.425 | 170 | 5 | 1836 | 551 | 1285 | 0 | 100 | 20.1 | 1
1942 | 400 | 0.425 | 170 | 5 | 1836 | 551 | 1285 | 0 | 100 | 46.9 | 3
1943 | 400 | 0.425 | 170 | 5 | 1836 | 551 | 1285 | 0 | 100 | 59.1 | 7
1944 | 400 | 0.425 | 170 | 5 | 1836 | 551 | 1285 | 0 | 100 | 69.3 | 28
1945 | 400 | 0.425 | 170 | 5 | 1836 | 551 | 1285 | 0 | 100 | 77.2 | 90
1946 | 375 | 0.4 | 150 | 0 | 1970 | 770 | 1200 | 0 | 0 | 30 | 7
1947 | 375 | 0.4 | 150 | 0 | 1970 | 770 | 1200 | 0 | 0 | 44.5 | 28
1948 | 375 | 0.4 | 150 | 0 | 1970 | 770 | 1200 | 0 | 0 | 51.5 | 56
1949 | 375 | 0.4 | 150 | 0 | 1970 | 770 | 1200 | 0 | 0 | 55.5 | 90
1950 | 375 | 0.4 | 150 | 3.75 | 1970 | 770 | 1200 | 0 | 18.75 | 31.5 | 7
1951 | 375 | 0.4 | 150 | 3.75 | 1970 | 770 | 1200 | 0 | 18.75 | 45.5 | 28
1952 | 375 | 0.4 | 150 | 3.75 | 1970 | 770 | 1200 | 0 | 18.75 | 53.5 | 56
1953 | 375 | 0.4 | 150 | 3.75 | 1970 | 770 | 1200 | 0 | 18.75 | 56.5 | 90
1954 | 375 | 0.4 | 150 | 7.5 | 1970 | 770 | 1200 | 0 | 37.5 | 32.5 | 7
1955 | 375 | 0.4 | 150 | 7.5 | 1970 | 770 | 1200 | 0 | 37.5 | 49.5 | 28
1956 | 375 | 0.4 | 150 | 7.5 | 1970 | 770 | 1200 | 0 | 37.5 | 56 | 56
1957 | 375 | 0.4 | 150 | 7.5 | 1970 | 770 | 1200 | 0 | 37.5 | 63 | 90
1958 | 375 | 0.4 | 150 | 11.25 | 1970 | 770 | 1200 | 0 | 56.25 | 35.5 | 7
1959 | 375 | 0.4 | 150 | 11.25 | 1970 | 770 | 1200 | 0 | 56.25 | 50 | 28
1960 | 375 | 0.4 | 150 | 11.25 | 1970 | 770 | 1200 | 0 | 56.25 | 59.5 | 56
1961 | 375 | 0.4 | 150 | 11.25 | 1970 | 770 | 1200 | 0 | 56.25 | 64 | 90
1962 | 375 | 0.4 | 150 | 15 | 1970 | 770 | 1200 | 0 | 75 | 31 | 7
1963 | 375 | 0.4 | 150 | 15 | 1970 | 770 | 1200 | 0 | 75 | 43 | 28
1964 | 375 | 0.4 | 150 | 15 | 1970 | 770 | 1200 | 0 | 75 | 52 | 56
1965 | 375 | 0.4 | 150 | 15 | 1970 | 770 | 1200 | 0 | 75 | 61 | 90
1966 | 537 | 0.2607076 | 140 | 5.37 | 1724 | 669 | 1055 | 0 | 0 | 44.5 | 1
1967 | 537 | 0.2607076 | 140 | 5.37 | 1724 | 669 | 1055 | 0 | 0 | 60.6 | 3
1968 | 537 | 0.2607076 | 140 | 5.37 | 1724 | 669 | 1055 | 0 | 0 | 69 | 7
1969 | 537 | 0.2607076 | 140 | 5.37 | 1724 | 669 | 1055 | 0 | 0 | 83 | 28
1970 | 537 | 0.2607076 | 140 | 5.37 | 1724 | 669 | 1055 | 0 | 0 | 87.4 | 128
1971 | 537 | 0.283054 | 152 | 5.37 | 1674 | 619 | 1055 | 0 | 26.9 | 40 | 1
1972 | 537 | 0.283054 | 152 | 5.37 | 1674 | 619 | 1055 | 0 | 26.9 | 65 | 3
1973 | 537 | 0.283054 | 152 | 5.37 | 1674 | 619 | 1055 | 0 | 26.9 | 72 | 7
1974 | 537 | 0.283054 | 152 | 5.37 | 1674 | 619 | 1055 | 0 | 26.9 | 86.3 | 28
1975 | 537 | 0.283054 | 152 | 5.37 | 1674 | 619 | 1055 | 0 | 26.9 | 101.6 | 128
1976 | 537 | 0.2979516 | 160 | 5.37 | 1712 | 657 | 1055 | 0 | 53.7 | 39 | 1
1977 | 537 | 0.2979516 | 160 | 5.37 | 1712 | 657 | 1055 | 0 | 53.7 | 61.9 | 3
1978 | 537 | 0.2979516 | 160 | 5.37 | 1712 | 657 | 1055 | 0 | 53.7 | 73.3 | 7
1979 | 537 | 0.2979516 | 160 | 5.37 | 1712 | 657 | 1055 | 0 | 53.7 | 87.3 | 28
1980 | 537 | 0.2979516 | 160 | 5.37 | 1712 | 657 | 1055 | 0 | 53.7 | 103.5 | 128
1981 | 537 | 0.310987 | 167 | 5.37 | 1571 | 516 | 1055 | 0 | 80.6 | 29 | 1
1982 | 537 | 0.310987 | 167 | 5.37 | 1571 | 516 | 1055 | 0 | 80.6 | 52 | 3
1983 | 537 | 0.310987 | 167 | 5.37 | 1571 | 516 | 1055 | 0 | 80.6 | 72.1 | 7
1984 | 537 | 0.310987 | 167 | 5.37 | 1571 | 516 | 1055 | 0 | 80.6 | 83 | 28
1985 | 537 | 0.310987 | 167 | 5.37 | 1571 | 516 | 1055 | 0 | 80.6 | 100.1 | 128
1986 | 510 | 0.2843137 | 145 | 5.1 | 1712 | 657 | 1055 | 0 | 26.9 | 43.9 | 1
1987 | 510 | 0.2843137 | 145 | 5.1 | 1712 | 657 | 1055 | 0 | 26.9 | 67.4 | 3
1988 | 510 | 0.2843137 | 145 | 5.1 | 1712 | 657 | 1055 | 0 | 26.9 | 77.6 | 7
1989 | 510 | 0.2843137 | 145 | 5.1 | 1712 | 657 | 1055 | 0 | 26.9 | 87.8 | 28
1990 | 510 | 0.2843137 | 145 | 5.1 | 1712 | 657 | 1055 | 0 | 26.9 | 102.6 | 128
1991 | 486 | 0.2983539 | 145 | 5.35 | 1700 | 645 | 1055 | 0 | 53.7 | 39.1 | 1
1992 | 486 | 0.2983539 | 145 | 5.35 | 1700 | 645 | 1055 | 0 | 53.7 | 58.1 | 3
1993 | 486 | 0.2983539 | 145 | 5.35 | 1700 | 645 | 1055 | 0 | 53.7 | 73.6 | 7
1994 | 486 | 0.2983539 | 145 | 5.35 | 1700 | 645 | 1055 | 0 | 53.7 | 86.2 | 28
1995 | 486 | 0.2983539 | 145 | 5.35 | 1700 | 645 | 1055 | 0 | 53.7 | 100.2 | 128
1996 | 456 | 0.3179825 | 145 | 5 | 1691 | 636 | 1055 | 0 | 80.6 | 25 | 1
1997 | 456 | 0.3179825 | 145 | 5 | 1691 | 636 | 1055 | 0 | 80.6 | 48 | 3
1998 | 456 | 0.3179825 | 145 | 5 | 1691 | 636 | 1055 | 0 | 80.6 | 64.4 | 7
1999 | 456 | 0.3179825 | 145 | 5 | 1691 | 636 | 1055 | 0 | 80.6 | 77.6 | 28
2000 | 456 | 0.3179825 | 145 | 5 | 1691 | 636 | 1055 | 0 | 80.6 | 94.4 | 128
2001 | 382.5 | 0.4 | 153 | 3.82 | 1876.52 | 482.46 | 1394.06 | 0 | 0 | 27.8 | 7
2002 | 382.5 | 0.4 | 153 | 3.82 | 1876.52 | 482.46 | 1394.06 | 0 | 0 | 41.7 | 28
2003 | 363.37 | 0.4210584 | 153 | 3.63 | 1876.52 | 482.46 | 1394.06 | 0 | 19.13 | 26.6 | 7
2004 | 363.37 | 0.4210584 | 153 | 3.63 | 1876.52 | 482.46 | 1394.06 | 0 | 19.13 | 39.9 | 28
2005 | 353.81 | 0.4324355 | 153 | 3.53 | 1876.52 | 482.46 | 1394.06 | 0 | 28.68 | 28.3 | 7
2006 | 353.81 | 0.4324355 | 153 | 3.53 | 1876.52 | 482.46 | 1394.06 | 0 | 28.68 | 42.45 | 28
2007 | 344.25 | 0.4444444 | 153 | 3.44 | 1876.52 | 482.46 | 1394.06 | 0 | 38.25 | 27.3 | 7
2008 | 344.25 | 0.4444444 | 153 | 3.44 | 1876.52 | 482.46 | 1394.06 | 0 | 38.25 | 40.95 | 28
2009 | 334.68 | 0.4571531 | 153 | 3.34 | 1876.52 | 482.46 | 1394.06 | 0 | 47.81 | 26.2 | 7
2010 | 334.68 | 0.4571531 | 153 | 3.34 | 1876.52 | 482.46 | 1394.06 | 0 | 47.81 | 39.3 | 28
2011 | 325.13 | 0.470581 | 153 | 3.25 | 1876.56 | 482.5 | 1394.06 | 0 | 57.37 | 25.9 | 7
2012 | 325.13 | 0.470581 | 153 | 3.25 | 1876.56 | 482.5 | 1394.06 | 0 | 57.37 | 38.85 | 28
2013 | 465 | 0.2795699 | 130 | 0 | 1842.64 | 561.76 | 1280.88 | 0 | 0 | 46.2 | 14
2014 | 453.38 | 0.2867352 | 130 | 0 | 1837.48 | 560.19 | 1277.29 | 0 | 11.63 | 48.8 | 14
2015 | 441.75 | 0.2942841 | 130 | 0 | 1834.89 | 559.4 | 1275.49 | 0 | 23.25 | 49.5 | 14
2016 | 430.3 | 0.3021148 | 130 | 0 | 1827.4 | 557.4 | 1270 | 0 | 34.88 | 52.6 | 14
2017 | 418.5 | 0.3106332 | 130 | 0 | 1824.54 | 556.24 | 1268.3 | 0 | 46.5 | 47.2 | 14
2018 | 340 | 0.45 | 153 | 3.4 | 1907 | 763 | 1144 | 0 | 0 | 34.98 | 28
2019 | 340 | 0.45 | 153 | 3.4 | 1907 | 763 | 1144 | 0 | 0 | 33.05 | 28
2020 | 306 | 0.5 | 153 | 6.2 | 1907 | 763 | 1144 | 0 | 34 | 33.82 | 28
2021 | 306 | 0.5 | 153 | 6.2 | 1907 | 763 | 1144 | 0 | 34 | 32.07 | 28
2022 | 272 | 0.5625 | 153 | 7.5 | 1907 | 763 | 1144 | 0 | 68 | 32.47 | 28
2023 | 272 | 0.5625 | 153 | 7.5 | 1907 | 763 | 1144 | 0 | 68 | 30.81 | 28
2024 | 238 | 0.6428571 | 153 | 9.2 | 1907 | 763 | 1144 | 0 | 102 | 29.78 | 28
2025 | 238 | 0.6428571 | 153 | 9.2 | 1907 | 763 | 1144 | 0 | 102 | 28.38 | 28
2026 | 300 | 0.46 | 138 | 2.4 | 1950 | 660 | 1290 | 0 | 0 | 19.86 | 7
2027 | 300 | 0.46 | 138 | 2.4 | 1950 | 660 | 1290 | 0 | 0 | 27.08 | 14
2028 | 300 | 0.46 | 138 | 2.4 | 1950 | 660 | 1290 | 0 | 0 | 29.8 | 28
2029 | 285 | 0.4842105 | 138 | 2.4 | 1950 | 660 | 1290 | 0 | 15 | 20.33 | 7
2030 | 285 | 0.4842105 | 138 | 2.4 | 1950 | 660 | 1290 | 0 | 15 | 27.72 | 14
2031 | 285 | 0.4842105 | 138 | 2.4 | 1950 | 660 | 1290 | 0 | 15 | 30.5 | 28
2032 | 270 | 0.5111111 | 138 | 2.4 | 1950 | 660 | 1290 | 0 | 30 | 20.73 | 7
2033 | 270 | 0.5111111 | 138 | 2.4 | 1950 | 660 | 1290 | 0 | 30 | 28.27 | 14
2034 | 270 | 0.5111111 | 138 | 2.4 | 1950 | 660 | 1290 | 0 | 30 | 31.1 | 28
2035 | 255 | 0.5411765 | 138 | 2.4 | 1950 | 660 | 1290 | 0 | 45 | 21.06 | 7
2036 | 255 | 0.5411765 | 138 | 2.4 | 1950 | 660 | 1290 | 0 | 45 | 28.72 | 14
2037 | 255 | 0.5411765 | 138 | 2.4 | 1950 | 660 | 1290 | 0 | 45 | 31.88 | 28
2038 | 240 | 0.575 | 138 | 2.4 | 1950 | 660 | 1290 | 0 | 60 | 19.95 | 7
2039 | 240 | 0.575 | 138 | 2.4 | 1950 | 660 | 1290 | 0 | 60 | 27.21 | 14
2040 | 240 | 0.575 | 138 | 2.4 | 1950 | 660 | 1290 | 0 | 60 | 29.93 | 28
2041 | 509 | 0.3497053 | 178 | 0.89 | 1604 | 636 | 968 | 0 | 0 | 44.6 | 3
2042 | 509 | 0.3497053 | 178 | 0.89 | 1604 | 636 | 968 | 0 | 0 | 58.1 | 7
2043 | 509 | 0.3497053 | 178 | 0.89 | 1604 | 636 | 968 | 0 | 0 | 75.12 | 28
2044 | 509 | 0.3497053 | 178 | 0.89 | 1604 | 636 | 968 | 0 | 0 | 83.48 | 90
2045 | 458 | 0.3886463 | 178 | 3.66 | 1584 | 628 | 956 | 0 | 51 | 60.74 | 3
2046 | 458 | 0.3886463 | 178 | 3.66 | 1584 | 628 | 956 | 0 | 51 | 77.76 | 7
2047 | 458 | 0.3886463 | 178 | 3.66 | 1584 | 628 | 956 | 0 | 51 | 97.12 | 28
2048 | 458 | 0.3886463 | 178 | 3.66 | 1584 | 628 | 956 | 0 | 51 | 107.54 | 90
2049 | 407 | 0.4373464 | 178 | 6.51 | 1564 | 620 | 944 | 0 | 102 | 63.82 | 3
2050 | 407 | 0.4373464 | 178 | 6.51 | 1564 | 620 | 944 | 0 | 102 | 95.36 | 7
2051 | 407 | 0.4373464 | 178 | 6.51 | 1564 | 620 | 944 | 0 | 102 | 110.33 | 28
2052 | 407 | 0.4373464 | 178 | 6.51 | 1564 | 620 | 944 | 0 | 102 | 114.14 | 90
2053 | 356 | 0.5 | 178 | 9.68 | 1544 | 612 | 932 | 0 | 153 | 71.89 | 3
2054 | 356 | 0.5 | 178 | 9.68 | 1544 | 612 | 932 | 0 | 153 | 104.02 | 7
2055 | 356 | 0.5 | 178 | 9.68 | 1544 | 612 | 932 | 0 | 153 | 120.6 | 28
2056 | 356 | 0.5 | 178 | 9.68 | 1544 | 612 | 932 | 0 | 153 | 129.25 | 90
2057 | 600 | 0.3 | 180 | 1.5 | 1522 | 588 | 934 | 0 | 0 | 52.38 | 3
2058 | 600 | 0.3 | 180 | 1.5 | 1522 | 588 | 934 | 0 | 0 | 61.33 | 7
2059 | 600 | 0.3 | 180 | 1.5 | 1522 | 588 | 934 | 0 | 0 | 76.73 | 28
2060 | 600 | 0.3 | 180 | 1.5 | 1522 | 588 | 934 | 0 | 0 | 88.76 | 90
2061 | 540 | 0.3333333 | 180 | 7.56 | 1499 | 579 | 920 | 0 | 60 | 71.74 | 3
2062 | 540 | 0.3333333 | 180 | 7.56 | 1499 | 579 | 920 | 0 | 60 | 90.08 | 7
2063 | 540 | 0.3333333 | 180 | 7.56 | 1499 | 579 | 920 | 0 | 60 | 110.18 | 28
2064 | 540 | 0.3333333 | 180 | 7.56 | 1499 | 579 | 920 | 0 | 60 | 118.69 | 90
2065 | 480 | 0.375 | 180 | 12.48 | 1476 | 570 | 906 | 0 | 120 | 77.02 | 3
2066 | 480 | 0.375 | 180 | 12.48 | 1476 | 570 | 906 | 0 | 120 | 96.39 | 7
2067 | 480 | 0.375 | 180 | 12.48 | 1476 | 570 | 906 | 0 | 120 | 114.14 | 28
2068 | 480 | 0.375 | 180 | 12.48 | 1476 | 570 | 906 | 0 | 120 | 115.76 | 90
2069 | 500 | 0.38 | 190 | 0.55 | 1690 | 745 | 945 | 0 | 0 | 31.4 | 1
2070 | 500 | 0.38 | 190 | 0.55 | 1690 | 745 | 945 | 0 | 0 | 44.2 | 3
2071 | 500 | 0.38 | 190 | 0.55 | 1690 | 745 | 945 | 0 | 0 | 53.6 | 7
2072 | 500 | 0.38 | 190 | 0.55 | 1690 | 745 | 945 | 0 | 0 | 61 | 28
2073 | 475 | 0.4 | 190 | 0.76 | 1690 | 745 | 945 | 0 | 25 | 29.5 | 1
2074 | 475 | 0.4 | 190 | 0.76 | 1690 | 745 | 945 | 0 | 25 | 46.1 | 3
2075 | 475 | 0.4 | 190 | 0.76 | 1690 | 745 | 945 | 0 | 25 | 52.2 | 7
2076 | 475 | 0.4 | 190 | 0.76 | 1690 | 745 | 945 | 0 | 25 | 62 | 28
2077 | 450 | 0.4222222 | 190 | 1 | 1690 | 745 | 945 | 0 | 50 | 27.3 | 1
2078 | 450 | 0.4222222 | 190 | 1 | 1690 | 745 | 945 | 0 | 50 | 43.8 | 3
2079 | 450 | 0.4222222 | 190 | 1 | 1690 | 745 | 945 | 0 | 50 | 50.8 | 7
2080 | 450 | 0.4222222 | 190 | 1 | 1690 | 745 | 945 | 0 | 50 | 64.2 | 28
2081 | 425 | 0.4470588 | 190 | 1.2 | 1690 | 745 | 945 | 0 | 75 | 31.7 | 1
2082 | 425 | 0.4470588 | 190 | 1.2 | 1690 | 745 | 945 | 0 | 75 | 44.1 | 3
2083 | 425 | 0.4470588 | 190 | 1.2 | 1690 | 745 | 945 | 0 | 75 | 50.5 | 7
2084 | 425 | 0.4470588 | 190 | 1.2 | 1690 | 745 | 945 | 0 | 75 | 61.5 | 28
2085 | 400 | 0.475 | 190 | 2.28 | 1690 | 745 | 945 | 0 | 100 | 31.2 | 1
2086 | 400 | 0.475 | 190 | 2.28 | 1690 | 745 | 945 | 0 | 100 | 43.3 | 3
2087 | 400 | 0.475 | 190 | 2.28 | 1690 | 745 | 945 | 0 | 100 | 52.8 | 7
2088 | 400 | 0.475 | 190 | 2.28 | 1690 | 745 | 945 | 0 | 100 | 60.4 | 28
2089 | 380 | 0.5 | 190 | 0 | 1810 | 815 | 995 | 0 | 0 | 19 | 1
2090 | 380 | 0.5 | 190 | 0 | 1810 | 815 | 995 | 0 | 0 | 25.2 | 3
2091 | 380 | 0.5 | 190 | 0 | 1810 | 815 | 995 | 0 | 0 | 32 | 7
2092 | 380 | 0.5 | 190 | 0 | 1810 | 815 | 995 | 0 | 0 | 40.9 | 28
2093 | 380 | 0.3605263 | 137 | 1.14 | 1863 | 868 | 995 | 0 | 0 | 30.4 | 1
2094 | 380 | 0.3605263 | 137 | 1.14 | 1863 | 868 | 995 | 0 | 0 | 41.3 | 3
2095 | 380 | 0.3605263 | 137 | 1.14 | 1863 | 868 | 995 | 0 | 0 | 49.9 | 7
2096 | 380 | 0.3605263 | 137 | 1.14 | 1863 | 868 | 995 | 0 | 0 | 61.5 | 28
2097 | 361 | 0.3795014 | 137 | 2 | 1863 | 868 | 995 | 0 | 19 | 24.8 | 1
2098 | 361 | 0.3795014 | 137 | 2 | 1863 | 868 | 995 | 0 | 19 | 40.1 | 3
2099 | 361 | 0.3795014 | 137 | 2 | 1863 | 868 | 995 | 0 | 19 | 51.5 | 7
2100 | 361 | 0.3795014 | 137 | 2 | 1863 | 868 | 995 | 0 | 19 | 60.6 | 28
2101 | 342 | 0.4005848 | 137 | 2.05 | 1863 | 868 | 995 | 0 | 38 | 29.7 | 1
2102 | 342 | 0.4005848 | 137 | 2.05 | 1863 | 868 | 995 | 0 | 38 | 45.1 | 3
2103 | 342 | 0.4005848 | 137 | 2.05 | 1863 | 868 | 995 | 0 | 38 | 52.9 | 7
2104 | 342 | 0.4005848 | 137 | 2.05 | 1863 | 868 | 995 | 0 | 38 | 66.7 | 28
2105 | 323 | 0.4241486 | 137 | 2.9 | 1863 | 868 | 995 | 0 | 57 | 23.7 | 1
2106 | 323 | 0.4241486 | 137 | 2.9 | 1863 | 868 | 995 | 0 | 57 | 40 | 3
2107 | 323 | 0.4241486 | 137 | 2.9 | 1863 | 868 | 995 | 0 | 57 | 50.9 | 7
2108 | 323 | 0.4241486 | 137 | 2.9 | 1863 | 868 | 995 | 0 | 57 | 62.9 | 28
2109 | 304 | 0.4506579 | 137 | 3.5 | 1863 | 868 | 995 | 0 | 76 | 23.8 | 1
2110 | 304 | 0.4506579 | 137 | 3.5 | 1863 | 868 | 995 | 0 | 76 | 39.8 | 3
2111 | 304 | 0.4506579 | 137 | 3.5 | 1863 | 868 | 995 | 0 | 76 | 48 | 7
2112 | 304 | 0.4506579 | 137 | 3.5 | 1863 | 868 | 995 | 0 | 76 | 62.5 | 28
2113 | 380 | 0.3789474 | 144 | 2.05 | 1837 | 863 | 974 | 0 | 19 | 30.1 | 1
2114 | 380 | 0.3789474 | 144 | 2.05 | 1837 | 863 | 974 | 0 | 19 | 41.5 | 3
2115 | 380 | 0.3789474 | 144 | 2.05 | 1837 | 863 | 974 | 0 | 19 | 50.2 | 7
2116 | 380 | 0.3789474 | 144 | 2.05 | 1837 | 863 | 974 | 0 | 19 | 61 | 28
2117 | 380 | 0.3947368 | 150 | 2.43 | 1812 | 852 | 960 | 0 | 38 | 31.2 | 1
2118 | 380 | 0.3947368 | 150 | 2.43 | 1812 | 852 | 960 | 0 | 38 | 47.2 | 3
2119 | 380 | 0.3947368 | 150 | 2.43 | 1812 | 852 | 960 | 0 | 38 | 59.8 | 7
2120 | 380 | 0.3947368 | 150 | 2.43 | 1812 | 852 | 960 | 0 | 38 | 68.6 | 28
2121 | 380 | 0.4131579 | 157 | 3.34 | 1786 | 839 | 947 | 0 | 57 | 29.7 | 1
2122 | 380 | 0.4131579 | 157 | 3.34 | 1786 | 839 | 947 | 0 | 57 | 41 | 3
2123 | 380 | 0.4131579 | 157 | 3.34 | 1786 | 839 | 947 | 0 | 57 | 50.8 | 7
2124 | 380 | 0.4131579 | 157 | 3.34 | 1786 | 839 | 947 | 0 | 57 | 61.1 | 28
2125 | 380 | 0.4315789 | 164 | 3.88 | 1760 | 827 | 933 | 0 | 76 | 28.5 | 1
2126 | 380 | 0.4315789 | 164 | 3.88 | 1760 | 827 | 933 | 0 | 76 | 39.8 | 3
2127 | 380 | 0.4315789 | 164 | 3.88 | 1760 | 827 | 933 | 0 | 76 | 49.5 | 7
2128 | 380 | 0.4315789 | 164 | 3.88 | 1760 | 827 | 933 | 0 | 76 | 60.5 | 28
2129 | 390 | 0.4 | 156 | 1.95 | 1792 | 713 | 1079 | 0 | 0 | 33.24 | 7
2130 | 390 | 0.4 | 156 | 1.95 | 1792 | 713 | 1079 | 0 | 0 | 47.47 | 28
2131 | 370.5 | 0.3994602 | 148 | 1.85 | 1792 | 713 | 1079 | 0 | 19.5 | 34.67 | 7
2132 | 370.5 | 0.3994602 | 148 | 1.85 | 1792 | 713 | 1079 | 0 | 19.5 | 48.53 | 28
2133 | 351 | 0.3988604 | 140 | 3.51 | 1792 | 713 | 1079 | 0 | 39 | 32.89 | 7
2134 | 351 | 0.3988604 | 140 | 3.51 | 1792 | 713 | 1079 | 0 | 39 | 46.8 | 28
2135 | 331.5 | 0.4012066 | 133 | 3.31 | 1792 | 713 | 1079 | 0 | 58.5 | 31.11 | 7
2136 | 331.5 | 0.4012066 | 133 | 3.31 | 1792 | 713 | 1079 | 0 | 58.5 | 40.53 | 28
2137 | 312 | 0.400641 | 125 | 3.12 | 1792 | 713 | 1079 | 0 | 78 | 30.22 | 7
2138 | 312 | 0.400641 | 125 | 3.12 | 1792 | 713 | 1079 | 0 | 78 | 33.78 | 28
2139 | 518 | 0.3030888 | 157 | 0 | 1535 | 510 | 1025 | 0 | 0 | 66.3 | 7
2140 | 518 | 0.3030888 | 157 | 0 | 1535 | 510 | 1025 | 0 | 0 | 81.8 | 28
2141 | 518 | 0.3030888 | 157 | 0 | 1535 | 510 | 1025 | 0 | 0 | 84.5 | 90
2142 | 518 | 0.3030888 | 157 | 0 | 1535 | 510 | 1025 | 0 | 0 | 86.2 | 180
2143 | 518 | 0.3339768 | 173 | 0 | 1467 | 484 | 983 | 0 | 52 | 70.3 | 7
2144 | 518 | 0.3339768 | 173 | 0 | 1467 | 484 | 983 | 0 | 52 | 87.3 | 28
2145 | 518 | 0.3339768 | 173 | 0 | 1467 | 484 | 983 | 0 | 52 | 91.3 | 90
2146 | 518 | 0.3339768 | 173 | 0 | 1467 | 484 | 983 | 0 | 52 | 92 | 180
2147 | 518 | 0.3339768 | 173 | 0 | 1467 | 484 | 983 | 0 | 52 | 74.3 | 7
2148 | 518 | 0.3339768 | 173 | 0 | 1467 | 484 | 983 | 0 | 52 | 89.9 | 28
2149 | 518 | 0.3339768 | 173 | 0 | 1467 | 484 | 983 | 0 | 52 | 91.5 | 90
2150 | 518 | 0.3339768 | 173 | 0 | 1467 | 484 | 983 | 0 | 52 | 93.5 | 180
2151 | 492 | 0.3191057 | 157 | 0 | 1535 | 510 | 1025 | 0 | 26 | 73.8 | 7
2152 | 492 | 0.3191057 | 157 | 0 | 1535 | 510 | 1025 | 0 | 26 | 88.5 | 28
2153 | 492 | 0.3191057 | 157 | 0 | 1535 | 510 | 1025 | 0 | 26 | 89 | 90
2154 | 492 | 0.3191057 | 157 | 0 | 1535 | 510 | 1025 | 0 | 26 | 90 | 180
2155 | 513 | 0.2807018 | 144 | 10.26 | 1725 | 720 | 1005 | 0 | 0 | 84.1 | 28
2156 | 513 | 0.2807018 | 144 | 10.26 | 1725 | 720 | 1005 | 0 | 0 | 89.9 | 90
2157 | 468 | 0.3012821 | 141 | 9.6 | 1750 | 730 | 1020 | 0 | 34 | 90.63 | 28
2158 | 468 | 0.3012821 | 141 | 9.6 | 1750 | 730 | 1020 | 0 | 34 | 99.34 | 90
2159 | 448 | 0.32 | 143.36 | 5.38 | 1770 | 765 | 1005 | 0 | 0 | 69.94 | 28
2160 | 448 | 0.32 | 143.36 | 5.38 | 1770 | 765 | 1005 | 0 | 0 | 80.71 | 90
2161 | 401 | 0.3431421 | 137.6 | 7.54 | 1765 | 765 | 1000 | 0 | 29 | 79.86 | 28
2162 | 401 | 0.3431421 | 137.6 | 7.54 | 1765 | 765 | 1000 | 0 | 29 | 87.36 | 90
2163 | 393 | 0.3994911 | 157 | 3.54 | 1760 | 785 | 975 | 0 | 0 | 61.95 | 28
2164 | 393 | 0.3994911 | 157 | 3.54 | 1760 | 785 | 975 | 0 | 0 | 68.61 | 90
2165 | 358 | 0.4301676 | 154 | 3.26 | 1775 | 795 | 980 | 0 | 26 | 62.92 | 28
2166 | 358 | 0.4301676 | 154 | 3.26 | 1775 | 795 | 980 | 0 | 26 | 69.33 | 90
2167 | 339 | 0.5014749 | 170 | 0 | 1835 | 845 | 990 | 0 | 0 | 44.77 | 28
2168 | 339 | 0.5014749 | 170 | 0 | 1835 | 845 | 990 | 0 | 0 | 53.12 | 90
2169 | 322 | 0.5357143 | 172.5 | 0 | 1820 | 775 | 1045 | 0 | 23 | 49.25 | 28
2170 | 322 | 0.5357143 | 172.5 | 0 | 1820 | 775 | 1045 | 0 | 23 | 54.09 | 90
2171 | 560 | 0.2732143 | 153 | 7.9 | 1745 | 764 | 981 | 0 | 0 | 130.57 | 7
2172 | 560 | 0.2732143 | 153 | 7.9 | 1745 | 764 | 981 | 0 | 0 | 124.71 | 28
2173 | 560 | 0.2732143 | 153 | 7.9 | 1745 | 764 | 981 | 0 | 0 | 127.64 | 60
2174 | 560 | 0.2732143 | 153 | 7.9 | 1745 | 764 | 981 | 0 | 0 | 130.57 | 90
2175 | 560 | 0.2732143 | 153 | 7.9 | 1745 | 764 | 981 | 0 | 0 | 133.51 | 180
2176 | 504 | 0.3035714 | 153 | 7.9 | 1722 | 754 | 968 | 0 | 56 | 139.38 | 7
2177 | 504 | 0.3035714 | 153 | 7.9 | 1722 | 754 | 968 | 0 | 56 | 137.91 | 28
2178 | 504 | 0.3035714 | 153 | 7.9 | 1722 | 754 | 968 | 0 | 56 | 139.38 | 60
2179 | 504 | 0.3035714 | 153 | 7.9 | 1722 | 754 | 968 | 0 | 56 | 139.38 | 90
2180 | 504 | 0.3035714 | 153 | 7.9 | 1722 | 754 | 968 | 0 | 56 | 142.31 | 180
2181 | 448 | 0.3399554 | 152.3 | 9 | 1701 | 745 | 956 | 0 | 112 | 134.98 | 7
2182 | 448 | 0.3399554 | 152.3 | 9 | 1701 | 745 | 956 | 0 | 112 | 139.38 | 28
2183 | 448 | 0.3399554 | 152.3 | 9 | 1701 | 745 | 956 | 0 | 112 | 140.84 | 60
2184 | 448 | 0.3399554 | 152.3 | 9 | 1701 | 745 | 956 | 0 | 112 | 143.78 | 90
2185 | 448 | 0.3399554 | 152.3 | 9 | 1701 | 745 | 956 | 0 | 112 | 143.78 | 180
2186 | 392 | 0.3826531 | 150 | 1.5 | 1678 | 735 | 943 | 0 | 168 | 130.57 | 7
2187 | 392 | 0.3826531 | 150 | 1.5 | 1678 | 735 | 943 | 0 | 168 | 134.98 | 28
2188 | 392 | 0.3826531 | 150 | 1.5 | 1678 | 735 | 943 | 0 | 168 | 133.51 | 60
2189 | 392 | 0.3826531 | 150 | 1.5 | 1678 | 735 | 943 | 0 | 168 | 134.98 | 90
2190 | 392 | 0.3826531 | 150 | 1.5 | 1678 | 735 | 943 | 0 | 168 | 136.44 | 180
2191 | 383 | 0.53 | 202.99 | 0 | 1725 | 575 | 1150 | 0 | 0 | 11.6 | 1
2192 | 364 | 0.53 | 192.92 | 0 | 1725 | 575 | 1150 | 0 | 19 | 12 | 1
2193 | 345 | 0.53 | 182.85 | 0 | 1725 | 575 | 1150 | 0 | 38 | 12.8 | 1
2194 | 326 | 0.53 | 172.78 | 0 | 1725 | 575 | 1150 | 0 | 57 | 13.8 | 1
2195 | 306 | 0.53 | 162.18 | 0 | 1725 | 575 | 1150 | 0 | 77 | 12.2 | 1
2196 | 287 | 0.53 | 152.11 | 0 | 1725 | 575 | 1150 | 0 | 96 | 11.7 | 1
2197 | 268 | 0.53 | 142.04 | 0 | 1725 | 575 | 1150 | 0 | 115 | 11.1 | 1
2198 | 249 | 0.53 | 131.97 | 0 | 1725 | 575 | 1150 | 0 | 134 | 10.4 | 1
2199 | 383 | 0.53 | 202.99 | 0 | 1725 | 575 | 1150 | 0 | 0 | 20.9 | 3
2200 | 364 | 0.53 | 192.92 | 0 | 1725 | 575 | 1150 | 0 | 19 | 22.1 | 3
2201 | 345 | 0.53 | 182.85 | 0 | 1725 | 575 | 1150 | 0 | 38 | 24.4 | 3
2202 | 326 | 0.53 | 172.78 | 0 | 1725 | 575 | 1150 | 0 | 57 | 28.9 | 3
2203 | 306 | 0.53 | 162.18 | 0 | 1725 | 575 | 1150 | 0 | 77 | 24.8 | 3
2204 | 287 | 0.53 | 152.11 | 0 | 1725 | 575 | 1150 | 0 | 96 | 23.6 | 3
2205 | 268 | 0.53 | 142.04 | 0 | 1725 | 575 | 1150 | 0 | 115 | 20.7 | 3
2206 | 249 | 0.53 | 131.97 | 0 | 1725 | 575 | 1150 | 0 | 134 | 18.4 | 3
2207 | 383 | 0.53 | 202.99 | 0 | 1725 | 575 | 1150 | 0 | 0 | 27.2 | 7
2208 | 364 | 0.53 | 192.92 | 0 | 1725 | 575 | 1150 | 0 | 19 | 27.4 | 7
2209 | 345 | 0.53 | 182.85 | 0 | 1725 | 575 | 1150 | 0 | 38 | 27.8 | 7
2210 | 326 | 0.53 | 172.78 | 0 | 1725 | 575 | 1150 | 0 | 57 | 29.3 | 7
2211 | 306 | 0.53 | 162.18 | 0 | 1725 | 575 | 1150 | 0 | 77 | 28.3 | 7
2212 | 287 | 0.53 | 152.11 | 0 | 1725 | 575 | 1150 | 0 | 96 | 27.6 | 7
2213 | 268 | 0.53 | 142.04 | 0 | 1725 | 575 | 1150 | 0 | 115 | 27.4 | 7
2214 | 249 | 0.53 | 131.97 | 0 | 1725 | 575 | 1150 | 0 | 134 | 26.4 | 7
2215 | 383 | 0.53 | 202.99 | 0 | 1725 | 575 | 1150 | 0 | 0 | 37 | 28
2216 | 364 | 0.53 | 192.92 | 0 | 1725 | 575 | 1150 | 0 | 19 | 38.9 | 28
2217 | 345 | 0.53 | 182.85 | 0 | 1725 | 575 | 1150 | 0 | 38 | 42.8 | 28
2218 | 326 | 0.53 | 172.78 | 0 | 1725 | 575 | 1150 | 0 | 57 | 46.7 | 28
2219 | 306 | 0.53 | 162.18 | 0 | 1725 | 575 | 1150 | 0 | 77 | 39.8 | 28
2220 | 287 | 0.53 | 152.11 | 0 | 1725 | 575 | 1150 | 0 | 96 | 38.3 | 28
2221 | 268 | 0.53 | 142.04 | 0 | 1725 | 575 | 1150 | 0 | 115 | 37 | 28
2222 | 249 | 0.53 | 131.97 | 0 | 1725 | 575 | 1150 | 0 | 134 | 36 | 28
2223 | 391 | 0.5294118 | 207 | 0 | 1744 | 750 | 994 | 0 | 0 | 19.1 | 1
2224 | 391 | 0.5294118 | 207 | 0 | 1744 | 750 | 994 | 0 | 0 | 26.7 | 3
2225 | 391 | 0.5294118 | 207 | 0 | 1744 | 750 | 994 | 0 | 0 | 30.2 | 7
2226 | 391 | 0.5294118 | 207 | 0 | 1744 | 750 | 994 | 0 | 0 | 39.6 | 28
2227 | 371 | 0.5579515 | 207 | 0 | 1744 | 750 | 994 | 0 | 20 | 17.2 | 1
2228 | 371 | 0.5579515 | 207 | 0 | 1744 | 750 | 994 | 0 | 20 | 26.3 | 3
2229 | 371 | 0.5579515 | 207 | 0 | 1744 | 750 | 994 | 0 | 20 | 29.8 | 7
2230 | 371 | 0.5579515 | 207 | 0 | 1744 | 750 | 994 | 0 | 20 | 40.7 | 28
2231 | 352 | 0.5880682 | 207 | 0 | 1744 | 750 | 994 | 0 | 39 | 20.3 | 1
2232 | 352 | 0.5880682 | 207 | 0 | 1744 | 750 | 994 | 0 | 39 | 28.2 | 3
2233 | 352 | 0.5880682 | 207 | 0 | 1744 | 750 | 994 | 0 | 39 | 35 | 7
2234 | 352 | 0.5880682 | 207 | 0 | 1744 | 750 | 994 | 0 | 39 | 50.2 | 28
2235 | 332 | 0.623494 | 207 | 0 | 1744 | 750 | 994 | 0 | 59 | 18 | 1
2236 | 332 | 0.623494 | 207 | 0 | 1744 | 750 | 994 | 0 | 59 | 25.2 | 3
2237 | 332 | 0.623494 | 207 | 0 | 1744 | 750 | 994 | 0 | 59 | 30.8 | 7
2238 | 332 | 0.623494 | 207 | 0 | 1744 | 750 | 994 | 0 | 59 | 42.9 | 28
2239 | 313 | 0.6613419 | 207 | 0 | 1744 | 750 | 994 | 0 | 78 | 17.8 | 1
2240 | 313 | 0.6613419 | 207 | 0 | 1744 | 750 | 994 | 0 | 78 | 24.5 | 3
2241 | 313 | 0.6613419 | 207 | 0 | 1744 | 750 | 994 | 0 | 78 | 30.5 | 7
2242 | 313 | 0.6613419 | 207 | 0 | 1744 | 750 | 994 | 0 | 78 | 41 | 28 | db2
2243 | 365 | 0.52 | 189.8 | 0 | 1870 | 710 | 1160 | 0 | 0 | 26.814 | 7
2244 | 365 | 0.52 | 189.8 | 0 | 1870 | 710 | 1160 | 0 | 0 | 29.982 | 7
2245 | 350 | 0.53 | 185.5 | 3.5 | 1915 | 725 | 1190 | 0 | 0 | 37.278 | 7
2246 | 340 | 0.49 | 166.6 | 3.06 | 1895 | 835 | 1060 | 0 | 0 | 34.542 | 7
2247 | 325 | 0.51 | 165.75 | 3.25 | 1910 | 840 | 1070 | 0 | 0 | 30.78 | 7
2248 | 325 | 0.51 | 165.75 | 3.25 | 1910 | 840 | 1070 | 0 | 0 | 30.78 | 7
2249 | 340 | 0.56 | 190.4 | 2.72 | 1895 | 795 | 1100 | 0 | 0 | 36.252 | 7
2250 | 340 | 0.56 | 190.4 | 2.72 | 1895 | 795 | 1100 | 0 | 0 | 36.252 | 7
2251 | 370 | 0.5 | 185 | 2.96 | 1895 | 795 | 1100 | 0 | 0 | 43.092 | 7
2252 | 360 | 0.53 | 190.8 | 0 | 1900 | 780 | 1120 | 0 | 0 | 32.148 | 7
2253 | 330 | 0.5 | 165 | 2.97 | 1980 | 850 | 1130 | 0 | 0 | 37.848 | 7
2254 | 330 | 0.5 | 165 | 2.97 | 1980 | 850 | 1130 | 0 | 0 | 37.848 | 7
2255 | 350 | 0.54 | 189 | 4.2 | 1900 | 760 | 1140 | 0 | 0 | 35.34 | 7
2256 | 350 | 0.54 | 189 | 4.2 | 1900 | 760 | 1140 | 0 | 0 | 35.34 | 7
2257 | 345 | 0.55 | 189.75 | 4.3125 | 1905 | 760 | 1145 | 0 | 0 | 38.646 | 7
2258 | 340 | 0.53 | 180.2 | 3.4 | 1930 | 770 | 1160 | 0 | 0 | 41.61 | 7
2259 | 340 | 0.53 | 180.2 | 3.4 | 1930 | 770 | 1160 | 0 | 0 | 41.61 | 7
2260 | 350 | 0.54 | 189 | 2.8 | 1890 | 715 | 1175 | 0 | 0 | 35.226 | 7
2261 | 350 | 0.51 | 178.5 | 0 | 1970 | 690 | 1280 | 0 | 0 | 34.656 | 7
2262 | 350 | 0.51 | 178.5 | 0 | 1870 | 690 | 1180 | 0 | 0 | 34.656 | 7
2263 | 350 | 0.57 | 199.5 | 2.8 | 1910 | 710 | 1200 | 0 | 0 | 21.66 | 7
2264 | 350 | 0.53 | 185.5 | 0 | 1915 | 725 | 1190 | 0 | 0 | 37.392 | 7
2265 | 350 | 0.5 | 175 | 0 | 1910 | 710 | 1200 | 0 | 0 | 37.734 | 7
2266 | 350 | 0.5 | 175 | 3.5 | 1910 | 710 | 1200 | 0 | 0 | 37.734 | 7
2267 | 380 | 0.5 | 190 | 3.42 | 1845 | 610 | 1235 | 0 | 0 | 33.174 | 7
2268 | 380 | 0.5 | 190 | 3.42 | 1845 | 610 | 1235 | 0 | 0 | 33.174 | 7
2269 | 380 | 0.5 | 190 | 3.42 | 1854 | 610 | 1244 | 0 | 0 | 33.174 | 7
2270 | 350 | 0.54 | 189 | 0 | 1885 | 755 | 1130 | 0 | 0 | 29.412 | 7
2271 | 350 | 0.54 | 189 | 0 | 1885 | 755 | 1130 | 0 | 0 | 29.412 | 7
2272 | 400 | 0.45 | 180 | 6.6 | 1840 | 770 | 1070 | 0 | 0 | 41.382 | 7
2273 | 400 | 0.45 | 180 | 6.6 | 1840 | 770 | 1070 | 0 | 0 | 41.382 | 7
2274 | 400 | 0.45 | 180 | 6.6 | 1840 | 770 | 1070 | 0 | 0 | 41.382 | 7
2275 | 350 | 0.53 | 185.5 | 0.35 | 1915 | 595 | 1320 | 0 | 0 | 32.49 | 7
2276 | 360 | 0.53 | 190.8 | 0 | 1900 | 780 | 1120 | 0 | 0 | 32.148 | 7
2277 | 350 | 0.6 | 210 | 0 | 1865 | 745 | 1120 | 0 | 0 | 32.262 | 7
2278 | 350 | 0.6 | 210 | 0 | 1865 | 745 | 1120 | 0 | 0 | 32.262 | 7
2279 | 350 | 0.6 | 210 | 0 | 1865 | 710 | 1155 | 0 | 0 | 31.692 | 7
2280 | 350 | 0.6 | 210 | 0 | 1865 | 710 | 1155 | 0 | 0 | 31.692 | 7
2281 | 380 | 0.55 | 209 | 0 | 1815 | 815 | 1000 | 0 | 0 | 33.516 | 7
2282 | 380 | 0.55 | 209 | 0 | 1815 | 815 | 1000 | 0 | 0 | 33.516 | 7
2283 | 375 | 0.48 | 180 | 3.75 | 1845 | 830 | 1015 | 0 | 0 | 40.926 | 7
2284 | 375 | 0.48 | 180 | 3.75 | 1845 | 830 | 1015 | 0 | 0 | 40.926 | 7
2285 | 375 | 0.48 | 180 | 3.75 | 1845 | 830 | 1015 | 0 | 0 | 40.926 | 7
2286 | 365 | 0.53 | 193.45 | 0 | 1860 | 835 | 1025 | 0 | 0 | 34.428 | 7
2287 | 365 | 0.53 | 193.45 | 0 | 1860 | 835 | 1025 | 0 | 0 | 35.682 | 7
2288 | 365 | 0.53 | 193.45 | 0 | 1860 | 835 | 1025 | 0 | 0 | 35.682 | 7
2289 | 365 | 0.53 | 193.45 | 0 | 1860 | 835 | 1025 | 0 | 0 | 34.428 | 7
2290 | 400 | 0.45 | 180 | 4 | 1870 | 840 | 1030 | 0 | 0 | 38.646 | 7
2291 | 350 | 0.5 | 175 | 2.8 | 1865 | 820 | 1045 | 0 | 0 | 33.972 | 7
2292 | 350 | 0.5 | 175 | 2.8 | 1865 | 820 | 1045 | 0 | 0 | 33.972 | 7
2293 | 340 | 0.56 | 190.4 | 4.25 | 1910 | 860 | 1050 | 0 | 0 | 41.838 | 7
2294 | 340 | 0.56 | 190.4 | 4.25 | 1910 | 860 | 1050 | 0 | 0 | 37.05 | 7
2295 | 340 | 0.56 | 190.4 | 4.25 | 1910 | 860 | 1050 | 0 | 0 | 41.838 | 7
2296 | 340 | 0.56 | 190.4 | 4.25 | 1910 | 860 | 1050 | 0 | 0 | 37.05 | 7
2297 | 380 | 0.5 | 190 | 0 | 1810 | 760 | 1050 | 0 | 0 | 28.5 | 7
2298 | 380 | 0.5 | 190 | 0 | 1810 | 760 | 1050 | 0 | 0 | 28.5 | 7
2299 | 350 | 0.4 | 140 | 3.15 | 1920 | 865 | 1055 | 0 | 0 | 34.77 | 7
2300 | 340 | 0.49 | 166.6 | 3.4 | 1895 | 835 | 1060 | 0 | 0 | 34.542 | 7
2301 | 365 | 0.47 | 171.55 | 0 | 1925 | 865 | 1060 | 0 | 0 | 37.392 | 7
2302 | 365 | 0.47 | 171.55 | 5.475 | 1925 | 865 | 1060 | 0 | 0 | 44.688 | 7
2303 | 365 | 0.47 | 171.55 | 5.475 | 1925 | 865 | 1060 | 0 | 0 | 45.372 | 7
2304 | 365 | 0.47 | 171.55 | 2.555 | 1925 | 865 | 1060 | 0 | 0 | 37.392 | 7
2305 | 350 | 0.47 | 164.5 | 2.8 | 1880 | 810 | 1070 | 0 | 0 | 37.734 | 7
2306 | 350 | 0.47 | 164.5 | 2.8 | 1880 | 810 | 1070 | 0 | 0 | 37.734 | 7
2307 | 350 | 0.49 | 171.5 | 2.8 | 1880 | 805 | 1075 | 0 | 0 | 40.926 | 7
2308 | 350 | 0.56 | 196 | 0 | 1885 | 810 | 1075 | 0 | 0 | 29.982 | 7
2309 | 350 | 0.56 | 196 | 0 | 1885 | 810 | 1075 | 0 | 0 | 29.982 | 7
2310 | 350 | 0.5 | 175 | 0 | 1855 | 780 | 1075 | 0 | 0 | 37.392 | 7
2311 | 350 | 0.54 | 189 | 3.5 | 1880 | 805 | 1075 | 0 | 0 | 37.962 | 7
2312 | 350 | 0.5 | 175 | 0 | 1855 | 780 | 1075 | 0 | 0 | 37.392 | 7
2313 | 350 | 0.54 | 189 | 3.5 | 1880 | 805 | 1075 | 0 | 0 | 37.962 | 7
2314 | 360 | 0.5 | 180 | 0 | 1850 | 775 | 1075 | 0 | 0 | 28.272 | 7
2315 | 350 | 0.49 | 171.5 | 3.5 | 1870 | 785 | 1085 | 0 | 0 | 31.122 | 7
2316 | 330 | 0.48 | 158.4 | 2.31 | 1910 | 820 | 1090 | 0 | 0 | 35.112 | 7
2317 | 330 | 0.48 | 158.4 | 2.31 | 1910 | 820 | 1090 | 0 | 0 | 35.112 | 7
2318 | 350 | 0.53 | 185.5 | 3.5 | 1915 | 825 | 1090 | 0 | 0 | 40.128 | 7
2319 | 350 | 0.53 | 185.5 | 3.5 | 1915 | 825 | 1090 | 0 | 0 | 40.128 | 7
2320 | 350 | 0.5 | 175 | 0 | 1850 | 760 | 1090 | 0 | 0 | 22.116 | 7
2321 | 350 | 0.5 | 175 | 0 | 1880 | 790 | 1090 | 0 | 0 | 28.614 | 7
2322 | 350 | 0.46 | 161 | 3.5 | 1890 | 795 | 1095 | 0 | 0 | 37.506 | 7
2323 | 350 | 0.46 | 161 | 5.6 | 1890 | 795 | 1095 | 0 | 0 | 37.506 | 7
2324 | 350 | 0.5 | 175 | 0 | 1855 | 755 | 1100 | 0 | 0 | 31.008 | 7
2325 | 350 | 0.5 | 175 | 0 | 1855 | 755 | 1100 | 0 | 0 | 31.008 | 7
2326 | 360 | 0.51 | 183.6 | 2.7 | 1835 | 735 | 1100 | 0 | 0 | 36.252 | 7
2327 | 375 | 0.51 | 191.25 | 0 | 1835 | 735 | 1100 | 0 | 0 | 27.018 | 7
2328 | 375 | 0.51 | 191.25 | 0 | 1835 | 735 | 1100 | 0 | 0 | 27.018 | 7
2329 | 375 | 0.52 | 195 | 0 | 1870 | 770 | 1100 | 0 | 0 | 31.692 | 7
2330 | 330 | 0.5 | 165 | 2.64 | 1905 | 800 | 1105 | 0 | 0 | 37.734 | 7
2331 | 340 | 0.5 | 170 | 2.55 | 1880 | 770 | 1110 | 0 | 0 | 35.796 | 7
2332 | 340 | 0.5 | 170 | 2.55 | 1880 | 770 | 1110 | 0 | 0 | 35.796 | 7
2333 | 350 | 0.53 | 185.5 | 0 | 1845 | 735 | 1110 | 0 | 0 | 29.982 | 7
2334 | 350 | 0.56 | 196 | 0 | 1910 | 800 | 1110 | 0 | 0 | 31.464 | 7
2335 | 350 | 0.53 | 185.5 | 0 | 1845 | 735 | 1110 | 0 | 0 | 29.982 | 7
2336 | 350 | 0.56 | 196 | 0 | 1910 | 800 | 1110 | 0 | 0 | 31.464 | 7
2337 | 350 | 0.53 | 185.5 | 3.5 | 1915 | 805 | 1110 | 0 | 0 | 39.102 | 7
2338 | 350 | 0.53 | 185.5 | 3.5 | 1915 | 805 | 1110 | 0 | 0 | 39.102 | 7
2339 | 350 | 0.48 | 168 | 0 | 1855 | 745 | 1110 | 0 | 0 | 28.158 | 7
2340 | 310 | 0.51 | 158.1 | 2.79 | 1920 | 805 | 1115 | 0 | 0 | 31.122 | 7
2341 | 310 | 0.51 | 158.1 | 2.79 | 1920 | 805 | 1115 | 0 | 0 | 31.122 | 7
2342 | 350 | 0.5 | 175 | 1.75 | 1855 | 740 | 1115 | 0 | 0 | 31.464 | 7
2343 | 350 | 0.5 | 175 | 0 | 1855 | 740 | 1115 | 0 | 0 | 31.464 | 7
2344 | 350 | 0.54 | 189 | 3.15 | 1920 | 805 | 1115 | 0 | 0 | 30.438 | 7
2345 | 350 | 0.5 | 175 | 1.75 | 1855 | 740 | 1115 | 0 | 0 | 36.936 | 7
2346 | 350 | 0.5 | 175 | 1.75 | 1855 | 740 | 1115 | 0 | 0 | 36.936 | 7
2347 | 350 | 0.5 | 175 | 1.75 | 1855 | 740 | 1115 | 0 | 0 | 36.936 | 7
2348 | 350 | 0.48 | 168 | 0 | 1862 | 745 | 1117 | 0 | 0 | 28.158 | 7
2349 | 350 | 0.54 | 189 | 4.375 | 1900 | 780 | 1120 | 0 | 0 | 36.024 | 7
2350 | 350 | 0.54 | 189 | 4.375 | 1900 | 780 | 1120 | 0 | 0 | 36.024 | 7
2351 | 360 | 0.49 | 176.4 | 0 | 1865 | 745 | 1120 | 0 | 0 | 31.92 | 7
2352 | 365 | 0.53 | 193.45 | 0 | 1865 | 745 | 1120 | 0 | 0 | 30.21 | 7
2353 | 365 | 0.53 | 193.45 | 0 | 1865 | 745 | 1120 | 0 | 0 | 30.21 | 7
2354 | 250 | 0.5 | 125 | 0 | 1875 | 750 | 1125 | 0 | 0 | 31.692 | 7
2355 | 340 | 0.5 | 170 | 3.4 | 1790 | 665 | 1125 | 0 | 0 | 36.936 | 7
2356 | 350 | 0.5 | 175 | 0 | 1875 | 750 | 1125 | 0 | 0 | 31.692 | 7
2357 | 350 | 0.5 | 175 | 0 | 1875 | 750 | 1125 | 0 | 0 | 31.692 | 7
2358 | 350 | 0.5 | 175 | 4.375 | 1875 | 750 | 1125 | 0 | 0 | 31.35 | 7
2359 | 350 | 0.5 | 175 | 4.375 | 1875 | 750 | 1125 | 0 | 0 | 31.35 | 7
2360 | 350 | 0.5 | 175 | 0 | 1875 | 750 | 1125 | 0 | 0 | 27.474 | 7
2361 | 350 | 0.5 | 175 | 0 | 1875 | 750 | 1125 | 0 | 0 | 27.474 | 7
2362 | 400 | 0.46 | 184 | 4 | 1875 | 750 | 1125 | 0 | 0 | 42.636 | 7
2363 | 350 | 0.54 | 189 | 0 | 1910 | 780 | 1130 | 0 | 0 | 23.37 | 7
2364 | 350 | 0.54 | 189 | 0 | 1910 | 780 | 1130 | 0 | 0 | 23.37 | 7
2365 | 350 | 0.54 | 189 | 0 | 1910 | 780 | 1130 | 0 | 0 | 23.37 | 7
2366 | 350 | 0.49 | 171.5 | 0 | 1880 | 750 | 1130 | 0 | 0 | 38.646 | 7
2367 | 350 | 0.49 | 171.5 | 3.5 | 1880 | 750 | 1130 | 0 | 0 | 38.646 | 7
2368 | 380 | 0.5 | 190 | 0 | 1880 | 750 | 1130 | 0 | 0 | 35.91 | 7
2369 | 380 | 0.5 | 190 | 0 | 1880 | 750 | 1130 | 0 | 0 | 35.91 | 7
2370 | 325 | 0.49 | 159.25 | 0 | 1915 | 780 | 1135 | 0 | 0 | 29.184 | 7
2371 | 325 | 0.49 | 159.25 | 0 | 1915 | 780 | 1135 | 0 | 0 | 29.184 | 7
2372 | 350 | 0.47 | 164.5 | 3.5 | 1915 | 780 | 1135 | 0 | 0 | 35.568 | 7
2373 | 350 | 0.47 | 164.5 | 3.5 | 1915 | 780 | 1135 | 0 | 0 | 35.568 | 7
2374 | 360 | 0.51 | 183.6 | 0 | 1835 | 700 | 1135 | 0 | 0 | 28.386 | 7
2375 | 360 | 0.51 | 183.6 | 0 | 1835 | 700 | 1135 | 0 | 0 | 28.386 | 7
2376 | 335 | 0.5 | 167.5 | 2.5125 | 1900 | 760 | 1140 | 0 | 0 | 28.158 | 7
2377 | 335 | 0.5 | 167.5 | 2.5125 | 1900 | 760 | 1140 | 0 | 0 | 28.158 | 7
2378 | 350 | 0.51 | 178.5 | 0 | 1905 | 765 | 1140 | 0 | 0 | 24.852 | 7
2379 | 350 | 0.51 | 178.5 | 0 | 1905 | 765 | 1140 | 0 | 0 | 24.852 | 7
2380 | 350 | 0.53 | 185.5 | 3.5 | 1905 | 765 | 1140 | 0 | 0 | 38.19 | 7
2381 | 350 | 0.53 | 185.5 | 3.5 | 1905 | 765 | 1140 | 0 | 0 | 39.444 | 7
2382 | 350 | 0.54 | 189 | 0 | 1895 | 755 | 1140 | 0 | 0 | 29.412 | 7
2383 | 345 | 0.55 | 189.75 | 4.3125 | 1905 | 760 | 1145 | 0 | 0 | 38.646 | 7
2384 | 350 | 0.5 | 175 | 0 | 1910 | 765 | 1145 | 0 | 0 | 37.278 | 7
2385 | 350 | 0.5 | 175 | 0 | 1910 | 765 | 1145 | 0 | 0 | 37.278 | 7
2386 | 350 | 0.5 | 175 | 0 | 1910 | 765 | 1145 | 0 | 0 | 37.278 | 7
2387 | 350 | 0.53 | 185.5 | 0 | 1915 | 770 | 1145 | 0 | 0 | 24.966 | 7
2388 | 350 | 0.53 | 185.5 | 0 | 1915 | 770 | 1145 | 0 | 0 | 24.966 | 7
2389 | 350 | 0.5 | 175 | 0 | 1910 | 765 | 1145 | 0 | 0 | 20.748 | 7
2390 | 350 | 0.54 | 189 | 0 | 1910 | 765 | 1145 | 0 | 0 | 20.748 | 7
2391 | 350 | 0.51 | 178.5 | 3.5 | 1910 | 765 | 1145 | 0 | 0 | 36.252 | 7
2392 | 350 | 0.51 | 178.5 | 3.5 | 1910 | 765 | 1145 | 0 | 0 | 36.252 | 7
2393 | 350 | 0.52 | 182 | 2.625 | 1905 | 760 | 1145 | 0 | 0 | 42.066 | 7
2394 | 350 | 0.52 | 182 | 2.625 | 1905 | 760 | 1145 | 0 | 0 | 42.066 | 7
2395 | 350 | 0.48 | 168 | 2.625 | 1905 | 760 | 1145 | 0 | 0 | 37.848 | 7
2396 | 350 | 0.53 | 185.5 | 2.625 | 1905 | 760 | 1145 | 0 | 0 | 37.848 | 7
2397 | 350 | 0.54 | 189 | 0 | 1910 | 765 | 1145 | 0 | 0 | 30.894 | 7
2398 | 350 | 0.54 | 189 | 0 | 1910 | 765 | 1145 | 0 | 0 | 30.894 | 7
2399 | 350 | 0.49 | 171.5 | 0 | 1915 | 770 | 1145 | 0 | 0 | 26.676 | 7
2400 | 350 | 0.53 | 185.5 | 0 | 1915 | 770 | 1145 | 0 | 0 | 36.936 | 7
2401 | 350 | 0.51 | 178.5 | 0 | 1850 | 705 | 1145 | 0 | 0 | 30.096 | 7
2402 | 350 | 0.51 | 178.5 | 0 | 1850 | 705 | 1145 | 0 | 0 | 32.604 | 7
2403 | 350 | 0.51 | 178.5 | 0 | 1850 | 705 | 1145 | 0 | 0 | 30.894 | 7
2404 | 350 | 0.51 | 178.5 | 0 | 1850 | 705 | 1145 | 0 | 0 | 30.894 | 7
2405 | 350 | 0.54 | 189 | 0 | 1910 | 765 | 1145 | 0 | 0 | 24.966 | 7
2406 | 350 | 0.54 | 189 | 0 | 1910 | 765 | 1145 | 0 | 0 | 24.966 | 7
2407 | 350 | 0.51 | 178.5 | 0 | 1850 | 705 | 1145 | 0 | 0 | 30.096 | 7
2408 | 350 | 0.51 | 178.5 | 0 | 1850 | 705 | 1145 | 0 | 0 | 32.604 | 7
2409 | 350 | 0.51 | 178.5 | 0 | 1850 | 705 | 1145 | 0 | 0 | 30.096 | 7
2410 | 350 | 0.51 | 178.5 | 0 | 1850 | 705 | 1145 | 0 | 0 | 32.604 | 7
2411 | 300 | 0.53 | 159 | 3 | 1940 | 790 | 1150 | 0 | 0 | 32.262 | 7
2412 | 300 | 0.53 | 159 | 3 | 1940 | 790 | 1150 | 0 | 0 | 32.262 | 7
2413 | 325 | 0.49 | 159.25 | 2.4375 | 1915 | 765 | 1150 | 0 | 0 | 31.464 | 7
2414 | 350 | 0.51 | 178.5 | 2.625 | 1920 | 770 | 1150 | 0 | 0 | 40.47 | 7
2415 | 350 | 0.51 | 178.5 | 2.625 | 1920 | 770 | 1150 | 0 | 0 | 40.47 | 7
2416 | 350 | 0.54 | 189 | 0 | 1920 | 770 | 1150 | 0 | 0 | 28.272 | 7
2417 | 350 | 0.54 | 189 | 0 | 1920 | 770 | 1150 | 0 | 0 | 32.376 | 7
2418 | 350 | 0.54 | 189 | 0 | 1920 | 770 | 1150 | 0 | 0 | 32.376 | 7
2419 | 350 | 0.51 | 178.5 | 4.375 | 1875 | 725 | 1150 | 0 | 0 | 32.604 | 7
2420 | 350 | 0.51 | 178.5 | 4.375 | 1875 | 725 | 1150 | 0 | 0 | 32.604 | 7
2421 | 350 | 0.54 | 189 | 0 | 1920 | 770 | 1150 | 0 | 0 | 28.272 | 7
2422 | 350 | 0.51 | 178.5 | 0 | 1850 | 700 | 1150 | 0 | 0 | 27.018 | 7
2423 | 350 | 0.5 | 175 | 0 | 1855 | 705 | 1150 | 0 | 0 | 42.978 | 7
2424 | 350 | 0.5 | 175 | 0 | 1855 | 705 | 1150 | 0 | 0 | 31.578 | 7
2425 | 350 | 0.5 | 175 | 0 | 1855 | 705 | 1150 | 0 | 0 | 31.806 | 7
2426 | 350 | 0.5 | 175 | 0 | 1855 | 705 | 1150 | 0 | 0 | 31.806 | 7
2427 | 375 | 0.55 | 206.25 | 0 | 1850 | 700 | 1150 | 0 | 0 | 33.174 | 7
2428 | 375 | 0.55 | 206.25 | 0 | 1850 | 700 | 1150 | 0 | 0 | 33.174 | 7
2429 | 375 | 0.45 | 168.75 | 3.75 | 1855 | 705 | 1150 | 0 | 0 | 45.828 | 7
2430 | 375 | 0.45 | 168.75 | 3.75 | 1855 | 705 | 1150 | 0 | 0 | 52.212 | 7
2431 | 360 | 0.45 | 162 | 0 | 1858 | 706 | 1152 | 0 | 0 | 32.718 | 7
2432 | 360 | 0.45 | 162 | 0 | 1858 | 706 | 1152 | 0 | 0 | 32.718 | 7
2433 | 250 | 0.5 | 125 | 2 | 1865 | 710 | 1155 | 0 | 0 | 34.2 | 7
2434 | 340 | 0.49 | 166.6 | 3.4 | 1895 | 740 | 1155 | 0 | 0 | 38.988 | 7
2435 | 340 | 0.49 | 166.6 | 2.72 | 1895 | 740 | 1155 | 0 | 0 | 32.376 | 7
2436 | 340 | 0.49 | 166.6 | 2.72 | 1895 | 740 | 1155 | 0 | 0 | 32.376 | 7
2437 | 350 | 0.53 | 185.5 | 0 | 1865 | 710 | 1155 | 0 | 0 | 30.666 | 7
2438 | 350 | 0.53 | 185.5 | 0 | 1865 | 710 | 1155 | 0 | 0 | 30.666 | 7
2439 | 350 | 0.5 | 175 | 2.8 | 1865 | 710 | 1155 | 0 | 0 | 34.2 | 7
2440 | 350 | 0.5 | 175 | 3.5 | 1925 | 770 | 1155 | 0 | 0 | 20.862 | 7
2441 | 350 | 0.5 | 175 | 3.5 | 1925 | 770 | 1155 | 0 | 0 | 20.862 | 7
2442 | 350 | 0.5 | 175 | 0 | 1855 | 700 | 1155 | 0 | 0 | 27.702 | 7
2443 | 350 | 0.51 | 178.5 | 0 | 1865 | 710 | 1155 | 0 | 0 | 31.692 | 7
2444 | 350 | 0.5 | 175 | 0 | 1855 | 700 | 1155 | 0 | 0 | 27.702 | 7
2445 | 350 | 0.5 | 175 | 0 | 1855 | 700 | 1155 | 0 | 0 | 27.702 | 7
2446 | 350 | 0.51 | 178.5 | 0 | 1865 | 710 | 1155 | 0 | 0 | 31.692 | 7
2447 | 350 | 0.51 | 178.5 | 0 | 1865 | 710 | 1155 | 0 | 0 | 31.692 | 7
2448 | 360 | 0.5 | 180 | 0 | 1840 | 685 | 1155 | 0 | 0 | 30.21 | 7
2449 | 360 | 0.5 | 180 | 0 | 1840 | 685 | 1155 | 0 | 0 | 30.21 | 7
2450 | 365 | 0.51 | 186.15 | 0 | 1830 | 675 | 1155 | 0 | 0 | 28.044 | 7
2451 | 365 | 0.51 | 186.15 | 0 | 1830 | 675 | 1155 | 0 | 0 | 28.044 | 7
2452 | 375 | 0.48 | 180 | 0 | 1835 | 680 | 1155 | 0 | 0 | 37.05 | 7
2453 | 335 | 0.52 | 174.2 | 3.015 | 1930 | 770 | 1160 | 0 | 0 | 38.874 | 7
2454 | 335 | 0.52 | 174.2 | 3.015 | 1930 | 770 | 1160 | 0 | 0 | 38.874 | 7
2455 | 335 | 0.52 | 174.2 | 3.015 | 1930 | 770 | 1160 | 0 | 0 | 38.874 | 7
2456 | 350 | 0.51 | 178.5 | 0 | 1870 | 710 | 1160 | 0 | 0 | 23.712 | 7
2457 | 350 | 0.51 | 178.5 | 0 | 1870 | 710 | 1160 | 0 | 0 | 23.712 | 7
2458 | 350 | 0.51 | 178.5 | 0 | 1870 | 710 | 1160 | 0 | 0 | 23.712 | 7
2459 | 350 | 0.51 | 178.5 | 0 | 1870 | 710 | 1160 | 0 | 0 | 13.68 | 7
2460 | 350 | 0.51 | 178.5 | 0 | 1870 | 710 | 1160 | 0 | 0 | 24.054 | 7
2461 | 350 | 0.51 | 178.5 | 0 | 1870 | 710 | 1160 | 0 | 0 | 24.054 | 7
2462 | 350 | 0.51 | 178.5 | 0 | 1870 | 710 | 1160 | 0 | 0 | 29.982 | 7
2463 | 360 | 0.49 | 176.4 | 0 | 1845 | 685 | 1160 | 0 | 0 | 29.982 | 7
2464 | 360 | 0.51 | 183.6 | 0 | 1870 | 710 | 1160 | 0 | 0 | 35.682 | 7
2465 | 360 | 0.51 | 183.6 | 0 | 1870 | 710 | 1160 | 0 | 0 | 35.682 | 7
2466 | 325 | 0.51 | 165.75 | 3.25 | 1910 | 745 | 1165 | 0 | 0 | 35.796 | 7
2467 | 350 | 0.54 | 189 | 2.625 | 1910 | 745 | 1165 | 0 | 0 | 26.334 | 7
2468 | 350 | 0.54 | 189 | 2.625 | 1910 | 745 | 1165 | 0 | 0 | 26.334 | 7
2469 | 350 | 0.51 | 178.5 | 3.5 | 1910 | 745 | 1165 | 0 | 0 | 35.796 | 7
2470 | 350 | 0.49 | 171.5 | 3.5 | 1880 | 715 | 1165 | 0 | 0 | 36.708 | 7
2471 | 350 | 0.5 | 175 | 0 | 1865 | 700 | 1165 | 0 | 0 | 31.464 | 7
2472 | 350 | 0.5 | 175 | 0 | 1865 | 700 | 1165 | 0 | 0 | 31.464 | 7
2473 | 350 | 0.5 | 175 | 0 | 1865 | 700 | 1165 | 0 | 0 | 33.516 | 7
2474 | 325 | 0.49 | 159.25 | 2.4375 | 1915 | 747 | 1168 | 0 | 0 | 35.112 | 7
2475 | 325 | 0.49 | 159.25 | 2.6 | 1645 | 477 | 1168 | 0 | 0 | 29.64 | 7
2476 | 325 | 0.49 | 159.25 | 2.6 | 1915 | 747 | 1168 | 0 | 0 | 29.64 | 7
2477 | 320 | 0.5 | 160 | 3.2 | 1920 | 750 | 1170 | 0 | 0 | 31.464 | 7
2478 | 320 | 0.5 | 160 | 3.2 | 1920 | 750 | 1170 | 0 | 0 | 31.464 | 7
2479 | 350 | 0.47 | 164.5 | 3.5 | 1885 | 715 | 1170 | 0 | 0 | 38.646 | 7
2480 | 350 | 0.47 | 164.5 | 7 | 1885 | 715 | 1170 | 0 | 0 | 31.692 | 7
2481 | 350 | 0.48 | 168 | 3.5 | 1885 | 715 | 1170 | 0 | 0 | 31.692 | 7
2482 | 350 | 0.47 | 164.5 | 7 | 1885 | 715 | 1170 | 0 | 0 | 31.692 | 7
2483 | 350 | 0.46 | 161 | 3.5 | 1890 | 720 | 1170 | 0 | 0 | 36.936 | 7
2484 | 350 | 0.48 | 168 | 3.5 | 1885 | 715 | 1170 | 0 | 0 | 31.692 | 7
2485 | 350 | 0.46 | 161 | 0.35 | 1890 | 720 | 1170 | 0 | 0 | 36.936 | 7
2486 | 350 | 0.47 | 164.5 | 2.625 | 1885 | 715 | 1170 | 0 | 0 | 32.262 | 7
2487 | 350 | 0.54 | 189 | 0 | 1885 | 715 | 1170 | 0 | 0 | 22.686 | 7
2488 | 350 | 0.47 | 164.5 | 0 | 1885 | 715 | 1170 | 0 | 0 | 41.838 | 7
2489 | 365 | 0.48 | 175.2 | 2.7375 | 1860 | 690 | 1170 | 0 | 0 | 35.454 | 7
2490 | 365 | 0.48 | 175.2 | 2.7375 | 1860 | 690 | 1170 | 0 | 0 | 35.454 | 7
2491 | 375 | 0.51 | 191.25 | 0 | 1885 | 715 | 1170 | 0 | 0 | 28.386 | 7
2492 | 375 | 0.51 | 191.25 | 0 | 1885 | 715 | 1170 | 0 | 0 | 28.386 | 7
2493 | 340 | 0.47 | 159.8 | 4.25 | 1900 | 725 | 1175 | 0 | 0 | 31.92 | 7
2494 | 340 | 0.47 | 159.8 | 4.25 | 1900 | 725 | 1175 | 0 | 0 | 31.92 | 7
2495 | 350 | 0.54 | 189 | 0 | 1900 | 725 | 1175 | 0 | 0 | 39.444 | 7
2496 | 350 | 0.54 | 189 | 0 | 1900 | 725 | 1175 | 0 | 0 | 39.444 | 7
2497 | 350 | 0.5 | 175 | 0 | 1875 | 700 | 1175 | 0 | 0 | 28.842 | 7
2498 | 350 | 0.5 | 175 | 0 | 1875 | 700 | 1175 | 0 | 0 | 28.842 | 7
2499 | 365 | 0.53 | 193.45 | 0 | 1870 | 695 | 1175 | 0 | 0 | 28.614 | 7
2500 | 365 | 0.53 | 193.45 | 0 | 1870 | 695 | 1175 | 0 | 0 | 28.614 | 7
2501 | 350 | 0.47 | 164.5 | 3.5 | 1894 | 715 | 1179 | 0 | 0 | 41.838 | 7
2502 | 350 | 0.5 | 175 | 0 | 1875 | 695 | 1180 | 0 | 0 | 30.552 | 7
2503 | 350 | 0.51 | 178.5 | 0 | 1870 | 690 | 1180 | 0 | 0 | 20.406 | 7
2504 | 350 | 0.51 | 178.5 | 0 | 1870 | 690 | 1180 | 0 | 0 | 20.406 | 7
2505 | 350 | 0.5 | 175 | 0 | 1875 | 695 | 1180 | 0 | 0 | 30.552 | 7
2506 | 350 | 0.5 | 175 | 0 | 1875 | 695 | 1180 | 0 | 0 | 30.552 | 7
2507 | 350 | 0.53 | 185.5 | 0 | 1905 | 725 | 1180 | 0 | 0 | 33.174 | 7
2508 | 350 | 0.5 | 175 | 0 | 1905 | 725 | 1180 | 0 | 0 | 35.112 | 7
2509 | 350 | 0.51 | 178.5 | 0 | 1870 | 690 | 1180 | 0 | 0 | 29.754 | 7
2510 | 350 | 0.51 | 178.5 | 10.5 | 1845 | 665 | 1180 | 0 | 0 | 34.2 | 7
2511 | 350 | 0.51 | 178.5 | 10.5 | 1845 | 665 | 1180 | 0 | 0 | 34.2 | 7
2512 | 350 | 0.51 | 178.5 | 0 | 1870 | 690 | 1180 | 0 | 0 | 22.116 | 7
2513 | 350 | 0.51 | 178.5 | 0 | 1870 | 690 | 1180 | 0 | 0 | 22.116 | 7
2514 | 350 | 0.51 | 178.5 | 0 | 1870 | 690 | 1180 | 0 | 0 | 29.754 | 7
2515 | 350 | 0.51 | 178.5 | 0 | 1870 | 690 | 1180 | 0 | 0 | 22.458 | 7
2516 | 350 | 0.51 | 178.5 | 0 | 1870 | 690 | 1180 | 0 | 0 | 22.458 | 7
2517 | 350 | 0.5 | 175 | 0 | 1875 | 695 | 1180 | 0 | 0 | 32.034 | 7
2518 | 350 | 0.5 | 175 | 0 | 1875 | 695 | 1180 | 0 | 0 | 31.578 | 7
2519 | 350 | 0.5 | 175 | 0 | 1875 | 695 | 1180 | 0 | 0 | 32.034 | 7
2520 | 350 | 0.5 | 175 | 0 | 1875 | 695 | 1180 | 0 | 0 | 31.578 | 7
2521 | 350 | 0.5 | 175 | 0 | 1875 | 695 | 1180 | 0 | 0 | 27.588 | 7
2522 | 350 | 0.5 | 175 | 0 | 1875 | 695 | 1180 | 0 | 0 | 27.588 | 7
2523 | 350 | 0.53 | 185.5 | 0 | 1905 | 725 | 1180 | 0 | 0 | 33.516 | 7
2524 | 360 | 0.5 | 180 | 0 | 1850 | 670 | 1180 | 0 | 0 | 27.702 | 7
2525 | 360 | 0.5 | 180 | 0 | 1850 | 670 | 1180 | 0 | 0 | 27.702 | 7
2526 | 350 | 0.51 | 178.5 | 2.45 | 1907 | 725 | 1182 | 0 | 0 | 35.112 | 7
2527 | 350 | 0.44 | 154 | 5.25 | 1907 | 725 | 1182 | 0 | 0 | 42.18 | 7
2528 | 350 | 0.44 | 154 | 5.25 | 1907 | 725 | 1182 | 0 | 0 | 42.18 | 7
2529 | 350 | 0.44 | 154 | 2.45 | 1907 | 725 | 1182 | 0 | 0 | 35.112 | 7
2530 | 340 | 0.49 | 166.6 | 2.55 | 1880 | 695 | 1185 | 0 | 0 | 37.164 | 7
2531 | 340 | 0.49 | 166.6 | 2.55 | 1880 | 695 | 1185 | 0 | 0 | 37.164 | 7
2532 | 350 | 0.53 | 185.5 | 3.5 | 1915 | 730 | 1185 | 0 | 0 | 32.946 | 7
2533 | 350 | 0.53 | 185.5 | 3.5 | 1915 | 730 | 1185 | 0 | 0 | 32.946 | 7
2534 | 350 | 0.49 | 171.5 | 2.625 | 1880 | 695 | 1185 | 0 | 0 | 31.578 | 7
2535 | 350 | 0.49 | 171.5 | 2.625 | 1880 | 695 | 1185 | 0 | 0 | 31.578 | 7
2536 | 350 | 0.49 | 171.5 | 0 | 1880 | 695 | 1185 | 0 | 0 | 37.164 | 7
2537 | 350 | 0.49 | 171.5 | 0 | 1880 | 695 | 1185 | 0 | 0 | 37.164 | 7
2538 | 350 | 0.54 | 189 | 0 | 1910 | 725 | 1185 | 0 | 0 | 28.956 | 7
2539 | 350 | 0.54 | 189 | 0 | 1910 | 725 | 1185 | 0 | 0 | 28.956 | 7
2540 | 350 | 0.54 | 189 | 0 | 1910 | 725 | 1185 | 0 | 0 | 33.06 | 7
2541 | 350 | 0.54 | 189 | 0 | 1910 | 725 | 1185 | 0 | 0 | 33.06 | 7
2542 | 350 | 0.5 | 175 | 3.15 | 1855 | 670 | 1185 | 0 | 0 | 37.506 | 7
2543 | 350 | 0.5 | 175 | 3.15 | 1855 | 670 | 1185 | 0 | 0 | 37.506 | 7
2544 | 350 | 0.49 | 171.5 | 0 | 1880 | 695 | 1185 | 0 | 0 | 30.666 | 7
2545 | 350 | 0.49 | 171.5 | 0 | 1880 | 695 | 1185 | 0 | 0 | 30.666 | 7
2546 | 350 | 0.51 | 178.5 | 0 | 1850 | 665 | 1185 | 0 | 0 | 28.842 | 7
2547 | 350 | 0.51 | 178.5 | 0 | 1850 | 665 | 1185 | 0 | 0 | 28.842 | 7
2548 | 350 | 0.51 | 178.5 | 0 | 1850 | 665 | 1185 | 0 | 0 | 28.842 | 7
2549 | 350 | 0.5 | 175 | 0 | 1855 | 670 | 1185 | 0 | 0 | 27.816 | 7
2550 | 350 | 0.5 | 175 | 0 | 1855 | 670 | 1185 | 0 | 0 | 27.816 | 7
2551 | 360 | 0.51 | 183.6 | 0 | 1850 | 665 | 1185 | 0 | 0 | 26.79 | 7
2552 | 360 | 0.51 | 183.6 | 0 | 1850 | 665 | 1185 | 0 | 0 | 26.79 | 7
2553 | 325 | 0.49 | 159.25 | 3.25 | 1915 | 725 | 1190 | 0 | 0 | 35.91 | 7
2554 | 325 | 0.49 | 159.25 | 2.4375 | 1905 | 715 | 1190 | 0 | 0 | 26.22 | 7
2555 | 325 | 0.49 | 159.25 | 2.4375 | 1915 | 725 | 1190 | 0 | 0 | 26.22 | 7
2556 | 325 | 0.49 | 159.25 | 3.25 | 1915 | 725 | 1190 | 0 | 0 | 35.91 | 7
2557 | 350 | 0.53 | 185.5 | 12.25 | 1915 | 725 | 1190 | 0 | 0 | 33.516 | 7
2558 | 350 | 0.53 | 185.5 | 12.25 | 1915 | 725 | 1190 | 0 | 0 | 36.822 | 7
2559 | 350 | 0.54 | 189 | 0 | 1920 | 730 | 1190 | 0 | 0 | 27.474 | 7
2560 | 350 | 0.54 | 189 | 0 | 1920 | 730 | 1190 | 0 | 0 | 27.474 | 7
2561 | 350 | 0.46 | 161 | 2.625 | 1890 | 700 | 1190 | 0 | 0 | 29.526 | 7
2562 | 350 | 0.46 | 161 | 2.625 | 1890 | 700 | 1190 | 0 | 0 | 29.526 | 7
2563 | 350 | 0.54 | 189 | 0 | 1890 | 700 | 1190 | 0 | 0 | 34.656 | 7
2564 | 350 | 0.54 | 189 | 0 | 1890 | 700 | 1190 | 0 | 0 | 34.656 | 7
2565 | 350 | 0.5 | 175 | 0 | 1865 | 675 | 1190 | 0 | 0 | 35.796 | 7
2566 | 350 | 0.5 | 175 | 0 | 1865 | 675 | 1190 | 0 | 0 | 35.796 | 7
2567 | 350 | 0.5 | 175 | 0 | 1860 | 670 | 1190 | 0 | 0 | 26.904 | 7
2568 | 350 | 0.5 | 175 | 0 | 1860 | 670 | 1190 | 0 | 0 | 26.904 | 7
2569 | 350 | 0.5 | 175 | 0 | 1860 | 670 | 1190 | 0 | 0 | 25.194 | 7
2570 | 350 | 0.5 | 175 | 0 | 1860 | 670 | 1190 | 0 | 0 | 25.194 | 7
2571 | 350 | 0.5 | 175 | 0 | 1860 | 670 | 1190 | 0 | 0 | 27.816 | 7
2572 | 360 | 0.5 | 180 | 0 | 1860 | 670 | 1190 | 0 | 0 | 32.034 | 7
2573 | 360 | 0.5 | 180 | 0 | 1860 | 670 | 1190 | 0 | 0 | 32.034 | 7
2574 | 365 | 0.49 | 178.85 | 0 | 1835 | 645 | 1190 | 0 | 0 | 27.816 | 7
2575 | 365 | 0.49 | 178.85 | 0 | 1835 | 645 | 1190 | 0 | 0 | 27.816 | 7
2576 | 350 | 0.51 | 178.5 | 0 | 1870 | 675 | 1195 | 0 | 0 | 23.598 | 7
2577 | 350 | 0.51 | 178.5 | 0 | 1870 | 675 | 1195 | 0 | 0 | 23.598 | 7
2578 | 350 | 0.51 | 178.5 | 0 | 1945 | 750 | 1195 | 0 | 0 | 29.298 | 7
2579 | 350 | 0.49 | 171.5 | 3.5 | 1870 | 675 | 1195 | 0 | 0 | 33.63 | 7
2580 | 350 | 0.49 | 171.5 | 3.5 | 1870 | 675 | 1195 | 0 | 0 | 33.63 | 7
2581 | 350 | 0.51 | 178.5 | 0 | 1870 | 675 | 1195 | 0 | 0 | 22.914 | 7
2582 | 350 | 0.51 | 178.5 | 3.5 | 1870 | 675 | 1195 | 0 | 0 | 28.5 | 7
2583 | 350 | 0.51 | 178.5 | 0 | 1870 | 675 | 1195 | 0 | 0 | 22.458 | 7
2584 | 350 | 0.51 | 178.5 | 0 | 1870 | 675 | 1195 | 0 | 0 | 17.784 | 7
2585 | 350 | 0.51 | 178.5 | 0 | 1870 | 675 | 1195 | 0 | 0 | 18.126 | 7
2586 | 350 | 0.51 | 178.5 | 0 | 1870 | 675 | 1195 | 0 | 0 | 18.126 | 7
2587 | 350 | 0.51 | 178.5 | 0 | 1870 | 675 | 1195 | 0 | 0 | 22.458 | 7
2588 | 350 | 0.51 | 178.5 | 0 | 1870 | 675 | 1195 | 0 | 0 | 17.784 | 7
2589 | 350 | 0.51 | 178.5 | 0 | 1870 | 675 | 1195 | 0 | 0 | 17.784 | 7
2590 | 350 | 0.51 | 178.5 | 0 | 1870 | 675 | 1195 | 0 | 0 | 26.22 | 7
2591 | 350 | 0.51 | 178.5 | 0 | 1870 | 675 | 1195 | 0 | 0 | 26.22 | 7
2592 | 350 | 0.51 | 178.5 | 0 | 1870 | 675 | 1195 | 0 | 0 | 26.22 | 7
2593 | 350 | 0.51 | 178.5 | 0 | 1945 | 750 | 1195 | 0 | 0 | 29.298 | 7
2594 | 350 | 0.51 | 178.5 | 0 | 1870 | 675 | 1195 | 0 | 0 | 25.308 | 7
2595 | 350 | 0.51 | 178.5 | 0 | 1870 | 675 | 1195 | 0 | 0 | 25.992 | 7
2596 | 350 | 0.51 | 178.5 | 0 | 1870 | 675 | 1195 | 0 | 0 | 25.992 | 7
2597 | 350 | 0.51 | 178.5 | 0 | 1870 | 675 | 1195 | 0 | 0 | 25.308 | 7
2598 | 350 | 0.5 | 175 | 0 | 1865 | 670 | 1195 | 0 | 0 | 22.686 | 7
2599 | 350 | 0.5 | 175 | 0 | 1865 | 670 | 1195 | 0 | 0 | 22.686 | 7
2600 | 220 | 0.5 | 110 | 2.2 | 1905 | 705 | 1200 | 0 | 0 | 35.796 | 7
2601 | 300 | 0.62 | 186 | 2.25 | 1965 | 765 | 1200 | 0 | 0 | 21.66 | 7
2602 | 325 | 0.5 | 162.5 | 0 | 1875 | 675 | 1200 | 0 | 0 | 25.194 | 7
2603 | 325 | 0.51 | 165.75 | 0 | 1875 | 675 | 1200 | 0 | 0 | 25.194 | 7
2604 | 330 | 0.5 | 165 | 3.3 | 1905 | 705 | 1200 | 0 | 0 | 35.796 | 7
2605 | 350 | 0.51 | 178.5 | 0 | 1880 | 680 | 1200 | 0 | 0 | 24.168 | 7
2606 | 350 | 0.51 | 178.5 | 0 | 1880 | 680 | 1200 | 0 | 0 | 24.168 | 7
2607 | 350 | 0.5 | 175 | 0 | 1875 | 675 | 1200 | 0 | 0 | 32.604 | 7
2608 | 350 | 0.5 | 175 | 0 | 1875 | 675 | 1200 | 0 | 0 | 23.37 | 7
2609 | 350 | 0.5 | 175 | 0 | 1875 | 675 | 1200 | 0 | 0 | 26.22 | 7
2610 | 350 | 0.5 | 175 | 0 | 1875 | 675 | 1200 | 0 | 0 | 26.22 | 7
2611 | 350 | 0.5 | 175 | 0 | 1875 | 675 | 1200 | 0 | 0 | 23.37 | 7
2612 | 350 | 0.5 | 175 | 2.625 | 1875 | 675 | 1200 | 0 | 0 | 24.966 | 7
2613 | 350 | 0.5 | 175 | 2.625 | 1875 | 675 | 1200 | 0 | 0 | 24.966 | 7
2614 | 350 | 0.52 | 182 | 0 | 1875 | 675 | 1200 | 0 | 0 | 28.5 | 7
2615 | 350 | 0.52 | 182 | 0 | 1875 | 675 | 1200 | 0 | 0 | 28.5 | 7
2616 | 350 | 0.5 | 175 | 0 | 1875 | 675 | 1200 | 0 | 0 | 21.888 | 7
2617 | 350 | 0.5 | 175 | 0 | 1875 | 675 | 1200 | 0 | 0 | 30.78 | 7
2618 | 350 | 0.5 | 175 | 0 | 1875 | 675 | 1200 | 0 | 0 | 30.78 | 7
2619 | 350 | 0.5 | 175 | 0 | 1875 | 675 | 1200 | 0 | 0 | 33.288 | 7
2620 | 350 | 0.5 | 175 | 0 | 1875 | 675 | 1200 | 0 | 0 | 32.604 | 7
2621 | 350 | 0.47 | 164.5 | 3.5 | 1885 | 685 | 1200 | 0 | 0 | 35.454 | 7
2622 | 350 | 0.47 | 164.5 | 0 | 1885 | 685 | 1200 | 0 | 0 | 35.454 | 7
2623 | 350 | 0.5 | 175 | 0 | 1875 | 675 | 1200 | 0 | 0 | 31.806 | 7
2624 | 350 | 0.5 | 175 | 0 | 1875 | 675 | 1200 | 0 | 0 | 31.806 | 7
2625 | 350 | 0.51 | 178.5 | 0 | 1850 | 650 | 1200 | 0 | 0 | 29.868 | 7
2626 | 350 | 0.51 | 178.5 | 0 | 1850 | 650 | 1200 | 0 | 0 | 29.868 | 7
2627 | 350 | 0.5 | 175 | 0 | 1855 | 655 | 1200 | 0 | 0 | 31.692 | 7
2628 | 350 | 0.5 | 175 | 0 | 1875 | 675 | 1200 | 0 | 0 | 33.972 | 7
2629 | 350 | 0.5 | 175 | 0 | 1875 | 675 | 1200 | 0 | 0 | 33.972 | 7
2630 | 350 | 0.49 | 171.5 | 2.625 | 1880 | 680 | 1200 | 0 | 0 | 39.672 | 7
2631 | 350 | 0.5 | 175 | 0 | 1875 | 675 | 1200 | 0 | 0 | 27.36 | 7
2632 | 350 | 0.49 | 171.5 | 2.625 | 1880 | 680 | 1200 | 0 | 0 | 39.672 | 7
2633 | 350 | 0.5 | 175 | 0 | 1875 | 675 | 1200 | 0 | 0 | 32.034 | 7
2634 | 350 | 0.5 | 175 | 0 | 1875 | 675 | 1200 | 0 | 0 | 32.034 | 7
2635 | 350 | 0.5 | 175 | 0 | 1875 | 675 | 1200 | 0 | 0 | 24.624 | 7
2636 | 350 | 0.5 | 175 | 0 | 1875 | 675 | 1200 | 0 | 0 | 24.624 | 7
2637 | 350 | 0.5 | 175 | 0 | 1875 | 675 | 1200 | 0 | 0 | 27.36 | 7
2638 | 350 | 0.5 | 175 | 0 | 1875 | 675 | 1200 | 0 | 0 | 36.822 | 7
2639 | 350 | 0.5 | 175 | 0 | 1875 | 675 | 1200 | 0 | 0 | 36.822 | 7
2640 | 350 | 0.5 | 175 | 0 | 1865 | 665 | 1200 | 0 | 0 | 27.36 | 7
2641 | 350 | 0.5 | 175 | 0 | 1875 | 675 | 1200 | 0 | 0 | 28.386 | 7
2642 | 350 | 0.5 | 175 | 0 | 1875 | 675 | 1200 | 0 | 0 | 28.386 | 7
2643 | 350 | 0.54 | 189 | 0 | 1900 | 700 | 1200 | 0 | 0 | 37.392 | 7
2644 | 360 | 0.5 | 180 | 0 | 1875 | 675 | 1200 | 0 | 0 | 24.624 | 7
2645 | 375 | 0.48 | 180 | 0 | 1845 | 645 | 1200 | 0 | 0 | 29.868 | 7
2646 | 375 | 0.48 | 180 | 0 | 1845 | 645 | 1200 | 0 | 0 | 29.868 | 7
2647 | 350 | 0.51 | 178.5 | 0 | 1850 | 648 | 1202 | 0 | 0 | 28.614 | 7
2648 | 350 | 0.51 | 178.5 | 0 | 1850 | 648 | 1202 | 0 | 0 | 28.614 | 7
2649 | 320 | 0.52 | 166.4 | 3.2 | 1915 | 710 | 1205 | 0 | 0 | 37.278 | 7
2650 | 320 | 0.52 | 166.4 | 3.2 | 1920 | 715 | 1205 | 0 | 0 | 37.164 | 7
2651 | 325 | 0.5 | 162.5 | 2.4375 | 1815 | 610 | 1205 | 0 | 0 | 42.522 | 7
2652 | 325 | 0.5 | 162.5 | 2.4375 | 1915 | 710 | 1205 | 0 | 0 | 42.522 | 7
2653 | 350 | 0.55 | 192.5 | 12.25 | 1915 | 710 | 1205 | 0 | 0 | 26.79 | 7
2654 | 350 | 0.55 | 192.5 | 12.25 | 1915 | 710 | 1205 | 0 | 0 | 26.79 | 7
2655 | 350 | 0.53 | 185.5 | 0 | 1915 | 710 | 1205 | 0 | 0 | 32.946 | 7
2656 | 350 | 0.53 | 185.5 | 0 | 1915 | 710 | 1205 | 0 | 0 | 32.946 | 7
2657 | 350 | 0.5 | 175 | 3.15 | 1855 | 650 | 1205 | 0 | 0 | 37.05 | 7
2658 | 350 | 0.5 | 175 | 3.15 | 1855 | 650 | 1205 | 0 | 0 | 37.05 | 7
2659 | 350 | 0.47 | 164.5 | 2.625 | 1885 | 680 | 1205 | 0 | 0 | 32.718 | 7
2660 | 350 | 0.47 | 164.5 | 2.625 | 1885 | 680 | 1205 | 0 | 0 | 30.21 | 7
2661 | 350 | 0.47 | 164.5 | 2.625 | 1885 | 680 | 1205 | 0 | 0 | 30.21 | 7
2662 | 350 | 0.47 | 164.5 | 2.625 | 1885 | 680 | 1205 | 0 | 0 | 32.718 | 7
2663 | 350 | 0.49 | 171.5 | 0 | 1880 | 675 | 1205 | 0 | 0 | 30.324 | 7
2664 | 350 | 0.49 | 171.5 | 0 | 1880 | 675 | 1205 | 0 | 0 | 30.324 | 7
2665 | 350 | 0.49 | 171.5 | 0 | 1880 | 675 | 1205 | 0 | 0 | 25.536 | 7
2666 | 350 | 0.49 | 171.5 | 0 | 1880 | 675 | 1205 | 0 | 0 | 25.536 | 7
2667 | 350 | 0.5 | 175 | 0 | 1855 | 650 | 1205 | 0 | 0 | 21.66 | 7
2668 | 350 | 0.49 | 171.5 | 0 | 1880 | 675 | 1205 | 0 | 0 | 28.842 | 7
2669 | 365 | 0.49 | 178.85 | 0 | 1855 | 650 | 1205 | 0 | 0 | 26.676 | 7
2670 | 365 | 0.49 | 178.85 | 0 | 1855 | 650 | 1205 | 0 | 0 | 26.676 | 7
2671 | 340 | 0.5 | 170 | 3.4 | 1870 | 660 | 1210 | 0 | 0 | 36.48 | 7
2672 | 340 | 0.5 | 170 | 3.4 | 1890 | 680 | 1210 | 0 | 0 | 36.48 | 7
2673 | 350 | 0.54 | 189 | 0 | 1860 | 650 | 1210 | 0 | 0 | 27.588 | 7
2674 | 350 | 0.54 | 189 | 0 | 1860 | 650 | 1210 | 0 | 0 | 27.588 | 7
2675 | 350 | 0.5 | 175 | 0 | 1865 | 655 | 1210 | 0 | 0 | 35.91 | 7
2676 | 350 | 0.5 | 175 | 0 | 1865 | 655 | 1210 | 0 | 0 | 43.89 | 7
2677 | 325 | 0.52 | 169 | 3.25 | 1905 | 690 | 1215 | 0 | 0 | 31.464 | 7
2678 | 325 | 0.52 | 169 | 3.25 | 1905 | 690 | 1215 | 0 | 0 | 31.464 | 7
2679 | 350 | 0.51 | 178.5 | 0 | 1870 | 655 | 1215 | 0 | 0 | 23.37 | 7
2680 | 350 | 0.51 | 178.5 | 0 | 1870 | 655 | 1215 | 0 | 0 | 23.37 | 7
2681 | 350 | 0.51 | 178.5 | 0 | 1870 | 655 | 1215 | 0 | 0 | 17.898 | 7
2682 | 350 | 0.51 | 178.5 | 0 | 1870 | 655 | 1215 | 0 | 0 | 26.22 | 7
2683 | 350 | 0.52 | 182 | 0 | 1870 | 655 | 1215 | 0 | 0 | 31.236 | 7
2684 | 350 | 0.51 | 178.5 | 0 | 1870 | 655 | 1215 | 0 | 0 | 27.588 | 7
2685 | 350 | 0.51 | 178.5 | 0 | 1870 | 655 | 1215 | 0 | 0 | 31.236 | 7
2686 | 350 | 0.5 | 175 | 0 | 1870 | 655 | 1215 | 0 | 0 | 26.334 | 7
2687 | 360 | 0.5 | 180 | 0 | 1850 | 635 | 1215 | 0 | 0 | 28.5 | 7
2688 | 380 | 0.5 | 190 | 0 | 1850 | 635 | 1215 | 0 | 0 | 28.5 | 7
2689 | 330 | 0.48 | 158.4 | 3.3 | 1910 | 690 | 1220 | 0 | 0 | 36.48 | 7
2690 | 330 | 0.48 | 158.4 | 3.3 | 1910 | 690 | 1220 | 0 | 0 | 36.48 | 7
2691 | 350 | 0.54 | 189 | 0 | 1910 | 690 | 1220 | 0 | 0 | 29.526 | 7
2692 | 350 | 0.54 | 189 | 0 | 1910 | 690 | 1220 | 0 | 0 | 37.05 | 7
2693 | 350 | 0.54 | 189 | 0 | 1910 | 690 | 1220 | 0 | 0 | 36.936 | 7
2694 | 350 | 0.54 | 189 | 0 | 1910 | 690 | 1220 | 0 | 0 | 35.454 | 7
2695 | 350 | 0.54 | 189 | 0 | 1910 | 690 | 1220 | 0 | 0 | 30.552 | 7
2696 | 350 | 0.54 | 189 | 0 | 1910 | 690 | 1220 | 0 | 0 | 29.526 | 7
2697 | 350 | 0.54 | 189 | 0 | 1910 | 690 | 1220 | 0 | 0 | 30.552 | 7
2698 | 350 | 0.54 | 189 | 0 | 1910 | 690 | 1220 | 0 | 0 | 35.454 | 7
2699 | 325 | 0.5 | 162.5 | 2.4375 | 1915 | 690 | 1225 | 0 | 0 | 21.318 | 7
2700 | 325 | 0.5 | 162.5 | 2.4375 | 1915 | 690 | 1225 | 0 | 0 | 44.118 | 7
2701 | 340 | 0.5 | 170 | 2.72 | 1855 | 630 | 1225 | 0 | 0 | 29.982 | 7
2702 | 340 | 0.5 | 170 | 2.72 | 1855 | 630 | 1225 | 0 | 0 | 29.982 | 7
2703 | 340 | 0.5 | 170 | 2.72 | 1855 | 630 | 1225 | 0 | 0 | 32.034 | 7
2704 | 340 | 0.5 | 170 | 2.72 | 1855 | 630 | 1225 | 0 | 0 | 32.034 | 7
2705 | 350 | 0.47 | 164.5 | 3.5 | 1915 | 690 | 1225 | 0 | 0 | 36.594 | 7
2706 | 350 | 0.47 | 164.5 | 0.35 | 1915 | 690 | 1225 | 0 | 0 | 36.594 | 7
2707 | 335 | 0.52 | 174.2 | 4.02 | 1890 | 660 | 1230 | 0 | 0 | 24.282 | 7
2708 | 335 | 0.51 | 170.85 | 3.35 | 1890 | 660 | 1230 | 0 | 0 | 31.578 | 7
2709 | 335 | 0.51 | 170.85 | 3.35 | 1890 | 660 | 1230 | 0 | 0 | 31.578 | 7
2710 | 335 | 0.52 | 174.2 | 3.35 | 1890 | 660 | 1230 | 0 | 0 | 24.51 | 7
2711 | 350 | 0.51 | 178.5 | 0 | 1870 | 640 | 1230 | 0 | 0 | 31.236 | 7
2712 | 350 | 0.51 | 178.5 | 0 | 1870 | 640 | 1230 | 0 | 0 | 31.236 | 7
2713 | 350 | 0.5 | 175 | 0 | 1890 | 660 | 1230 | 0 | 0 | 35.112 | 7
2714 | 350 | 0.5 | 175 | 0 | 1890 | 660 | 1230 | 0 | 0 | 35.112 | 7
2715 | 350 | 0.5 | 175 | 0 | 1860 | 630 | 1230 | 0 | 0 | 27.36 | 7
2716 | 350 | 0.55 | 192.5 | 0 | 1865 | 635 | 1230 | 0 | 0 | 24.51 | 7
2717 | 350 | 0.51 | 178.5 | 0 | 1870 | 640 | 1230 | 0 | 0 | 34.314 | 7
2718 | 400 | 0.41 | 164 | 4 | 1835 | 605 | 1230 | 0 | 0 | 34.428 | 7
2719 | 310 | 0.5 | 155 | 0 | 1935 | 700 | 1235 | 0 | 0 | 37.62 | 7
2720 | 310 | 0.5 | 155 | 3.1 | 1935 | 700 | 1235 | 0 | 0 | 37.62 | 7
2721 | 350 | 0.5 | 175 | 3.5 | 1875 | 635 | 1240 | 0 | 0 | 32.604 | 7
2722 | 350 | 0.5 | 175 | 3.5 | 1875 | 635 | 1240 | 0 | 0 | 32.604 | 7
2723 | 350 | 0.5 | 175 | 3.5 | 1915 | 675 | 1240 | 0 | 0 | 35.226 | 7
2724 | 350 | 0.5 | 175 | 2.625 | 1915 | 675 | 1240 | 0 | 0 | 35.226 | 7
2725 | 350 | 0.51 | 178.5 | 0 | 1850 | 610 | 1240 | 0 | 0 | 28.044 | 7
2726 | 350 | 0.51 | 178.5 | 0 | 1850 | 610 | 1240 | 0 | 0 | 28.044 | 7
2727 | 350 | 0.5 | 175 | 0 | 1855 | 615 | 1240 | 0 | 0 | 31.008 | 7
2728 | 350 | 0.5 | 175 | 0 | 1855 | 615 | 1240 | 0 | 0 | 25.08 | 7
2729 | 350 | 0.49 | 171.5 | 0 | 1880 | 640 | 1240 | 0 | 0 | 29.526 | 7
2730 | 350 | 0.49 | 171.5 | 0 | 1880 | 640 | 1240 | 0 | 0 | 29.526 | 7
2731 | 350 | 0.5 | 175 | 3.5 | 2005 | 760 | 1245 | 0 | 0 | 34.428 | 7
2732 | 350 | 0.5 | 175 | 2.625 | 1915 | 670 | 1245 | 0 | 0 | 34.428 | 7
2733 | 370 | 0.55 | 203.5 | 0 | 1835 | 585 | 1250 | 0 | 0 | 38.19 | 7
2734 | 370 | 0.55 | 203.5 | 0 | 1835 | 585 | 1250 | 0 | 0 | 38.19 | 7
2735 | 325 | 0.52 | 169 | 1.3 | 1905 | 650 | 1255 | 0 | 0 | 39.672 | 7
2736 | 325 | 0.52 | 169 | 1.3 | 1905 | 650 | 1255 | 0 | 0 | 39.672 | 7
2737 | 350 | 0.49 | 171.5 | 0 | 1870 | 615 | 1255 | 0 | 0 | 35.112 | 7
2738 | 350 | 0.49 | 171.5 | 0 | 1870 | 615 | 1255 | 0 | 0 | 35.112 | 7
2739 | 350 | 0.46 | 161 | 3.5 | 1890 | 625 | 1265 | 0 | 0 | 35.91 | 7
2740 | 350 | 0.46 | 161 | 2.625 | 1890 | 625 | 1265 | 0 | 0 | 35.91 | 7
2741 | 340 | 0.49 | 166.6 | 3.4 | 1895 | 625 | 1270 | 0 | 0 | 28.956 | 7
2742 | 350 | 0.51 | 178.5 | 0 | 1870 | 600 | 1270 | 0 | 0 | 24.852 | 7
2743 | 350 | 0.51 | 178.5 | 0 | 1870 | 600 | 1270 | 0 | 0 | 24.852 | 7
2744 | 350 | 0.5 | 175 | 0 | 1855 | 575 | 1280 | 0 | 0 | 32.262 | 7
2745 | 350 | 0.5 | 175 | 0 | 1855 | 575 | 1280 | 0 | 0 | 32.262 | 7
2746 | 350 | 0.5 | 175 | 0 | 1855 | 575 | 1280 | 0 | 0 | 32.604 | 7
2747 | 350 | 0.5 | 175 | 0 | 1555 | 275 | 1280 | 0 | 0 | 32.604 | 7
2748 | 350 | 0.5 | 175 | 0 | 1855 | 575 | 1280 | 0 | 0 | 32.604 | 7
2749 | 350 | 0.5 | 175 | 0 | 1870 | 575 | 1295 | 0 | 0 | 32.262 | 7
2750 | 350 | 0.5 | 175 | 0 | 1870 | 575 | 1295 | 0 | 0 | 32.262 | 7
2751 | 350 | 0.53 | 185.5 | 5.25 | 1915 | 595 | 1320 | 0 | 0 | 32.49 | 7
2752 | 330 | 0.5 | 165 | 2.64 | 1905 | 570 | 1335 | 0 | 0 | 34.884 | 7
2753 | 330 | 0.5 | 165 | 2.64 | 1905 | 570 | 1335 | 0 | 0 | 34.884 | 7
2754 | 350 | 0.5 | 175 | 0 | 1870 | 525 | 1345 | 0 | 0 | 27.702 | 7
2755 | 350 | 0.5 | 175 | 0 | 1875 | 510 | 1365 | 0 | 0 | 28.044 | 7
2756 | 350 | 0.5 | 175 | 0 | 1875 | 510 | 1365 | 0 | 0 | 28.044 | 7
2757 | 350 | 0.5 | 175 | 0 | 1870 | 505 | 1365 | 0 | 0 | 29.868 | 7
2758 | 350 | 0.5 | 175 | 0 | 1870 | 505 | 1365 | 0 | 0 | 29.868 | 7
2759 | 350 | 0.52 | 182 | 0 | 1870 | 360 | 1510 | 0 | 0 | 32.262 | 7
2760 | 350 | 0.53 | 185.5 | 3.5 | 1915 | 725 | 1190 | 0 | 0 | 37.278 | 7
2761 | 350 | 0.49 | 171.5 | 2.625 | 1880 | 695 | 1185 | 0 | 0 | 31.578 | 7
2762 | 350 | 0.46 | 161 | 2.625 | 1890 | 700 | 1190 | 0 | 0 | 29.526 | 7
2763 | 350 | 0.48 | 168 | 3.5 | 1885 | 715 | 1170 | 0 | 0 | 31.692 | 7
2764 | 340 | 0.56 | 190.4 | 2.72 | 1895 | 795 | 1100 | 0 | 0 | 36.252 | 7
2765 | 340 | 0.56 | 190.4 | 2.72 | 1895 | 795 | 1100 | 0 | 0 | 36.252 | 7
2766 | 370 | 0.5 | 185 | 2.96 | 1895 | 795 | 1100 | 0 | 0 | 43.092 | 7
2767 | 330 | 0.5 | 165 | 2.97 | 1980 | 850 | 1130 | 0 | 0 | 37.848 | 7
2768 | 330 | 0.5 | 165 | 2.97 | 1980 | 850 | 1130 | 0 | 0 | 37.848 | 7
2769 | 350 | 0.54 | 189 | 4.2 | 1900 | 760 | 1140 | 0 | 0 | 35.34 | 7
2770 | 350 | 0.54 | 189 | 4.2 | 1900 | 760 | 1140 | 0 | 0 | 35.34 | 7
2771 | 345 | 0.55 | 189.75 | 4.3125 | 1905 | 760 | 1145 | 0 | 0 | 38.646 | 7
2772 | 340 | 0.53 | 180.2 | 3.4 | 1930 | 770 | 1160 | 0 | 0 | 41.61 | 7
2773 | 340 | 0.53 | 180.2 | 3.4 | 1930 | 770 | 1160 | 0 | 0 | 41.61 | 7
2774 | 350 | 0.54 | 189 | 2.8 | 1890 | 715 | 1175 | 0 | 0 | 35.226 | 7
2775 | 350 | 0.57 | 199.5 | 2.8 | 1910 | 710 | 1200 | 0 | 0 | 21.66 | 7
2776 | 350 | 0.5 | 175 | 3.5 | 1910 | 710 | 1200 | 0 | 0 | 37.734 | 7
2777 | 380 | 0.5 | 190 | 3.42 | 1845 | 610 | 1235 | 0 | 0 | 33.174 | 7
2778 | 380 | 0.5 | 190 | 3.42 | 1845 | 610 | 1235 | 0 | 0 | 33.174 | 7
2779 | 380 | 0.5 | 190 | 3.42 | 1854 | 610 | 1244 | 0 | 0 | 33.174 | 7
2780 | 400 | 0.45 | 180 | 6.6 | 1840 | 770 | 1070 | 0 | 0 | 41.382 | 7
2781 | 400 | 0.45 | 180 | 6.6 | 1840 | 770 | 1070 | 0 | 0 | 41.382 | 7
2782 | 400 | 0.45 | 180 | 6.6 | 1840 | 770 | 1070 | 0 | 0 | 41.382 | 7
2783 | 350 | 0.53 | 185.5 | 3.5 | 1915 | 595 | 1320 | 0 | 0 | 32.49 | 7
2784 | 375 | 0.48 | 180 | 3.75 | 1845 | 830 | 1015 | 0 | 0 | 40.926 | 7
2785 | 375 | 0.48 | 180 | 3.75 | 1845 | 830 | 1015 | 0 | 0 | 40.926 | 7
2786 | 375 | 0.48 | 180 | 3.75 | 1845 | 830 | 1015 | 0 | 0 | 40.926 | 7
2787 | 400 | 0.45 | 180 | 4 | 1870 | 840 | 1030 | 0 | 0 | 38.646 | 7
2788 | 350 | 0.49 | 171.5 | 3.5 | 1870 | 785 | 1085 | 0 | 0 | 31.122 | 7
2789 | 330 | 0.48 | 158.4 | 2.31 | 1910 | 820 | 1090 | 0 | 0 | 35.112 | 7
2790 | 340 | 0.56 | 190.4 | 4.25 | 1910 | 860 | 1050 | 0 | 0 | 41.838 | 7
2791 | 340 | 0.56 | 190.4 | 4.25 | 1910 | 860 | 1050 | 0 | 0 | 37.05 | 7
2792 | 340 | 0.56 | 190.4 | 4.25 | 1910 | 860 | 1050 | 0 | 0 | 41.838 | 7
2793 | 340 | 0.56 | 190.4 | 4.25 | 1910 | 860 | 1050 | 0 | 0 | 37.05 | 7
2794 | 350 | 0.4 | 140 | 3.15 | 1920 | 865 | 1055 | 0 | 0 | 34.77 | 7
2795 | 325 | 0.51 | 165.75 | 3.25 | 1910 | 840 | 1070 | 0 | 0 | 30.78 | 7
2796 | 365 | 0.47 | 171.55 | 5.475 | 1925 | 865 | 1060 | 0 | 0 | 44.688 | 7
2797 | 365 | 0.47 | 171.55 | 5.475 | 1925 | 865 | 1060 | 0 | 0 | 45.372 | 7
2798 | 365 | 0.47 | 171.55 | 2.555 | 1925 | 865 | 1060 | 0 | 0 | 37.392 | 7
2799 | 325 | 0.51 | 165.75 | 3.25 | 1910 | 745 | 1165 | 0 | 0 | 35.796 | 7
2800 | 340 | 0.5 | 170 | 2.72 | 1855 | 630 | 1225 | 0 | 0 | 32.034 | 7
2801 | 350 | 0.5 | 175 | 1.75 | 1855 | 740 | 1115 | 0 | 0 | 31.464 | 7
2802 | 350 | 0.54 | 189 | 3.5 | 1880 | 805 | 1075 | 0 | 0 | 37.962 | 7
2803 | 350 | 0.54 | 189 | 3.5 | 1880 | 805 | 1075 | 0 | 0 | 37.962 | 7
2804 | 350 | 0.5 | 175 | 2.8 | 1865 | 820 | 1045 | 0 | 0 | 33.972 | 7
2805 | 340 | 0.5 | 170 | 2.72 | 1855 | 630 | 1225 | 0 | 0 | 29.982 | 7
2806 | 365 | 0.48 | 175.2 | 2.7375 | 1860 | 690 | 1170 | 0 | 0 | 35.454 | 7
2807 | 350 | 0.53 | 185.5 | 3.5 | 1915 | 825 | 1090 | 0 | 0 | 40.128 | 7
2808 | 350 | 0.53 | 185.5 | 3.5 | 1915 | 825 | 1090 | 0 | 0 | 40.128 | 7
2809 | 350 | 0.46 | 161 | 3.5 | 1890 | 795 | 1095 | 0 | 0 | 37.506 | 7
2810 | 350 | 0.46 | 161 | 3.5 | 1890 | 795 | 1095 | 0 | 0 | 37.506 | 7
2811 | 340 | 0.5 | 170 | 2.55 | 1880 | 770 | 1110 | 0 | 0 | 35.796 | 7
2812 | 310 | 0.51 | 158.1 | 2.79 | 1920 | 805 | 1115 | 0 | 0 | 31.122 | 7
2813 | 350 | 0.47 | 164.5 | 2.8 | 1880 | 810 | 1070 | 0 | 0 | 37.734 | 7
2814 | 335 | 0.51 | 170.85 | 3.35 | 1890 | 660 | 1230 | 0 | 0 | 31.578 | 7
2815 | 350 | 0.53 | 185.5 | 3.5 | 1915 | 805 | 1110 | 0 | 0 | 39.102 | 7
2816 | 350 | 0.53 | 185.5 | 3.5 | 1915 | 805 | 1110 | 0 | 0 | 39.102 | 7
2817 | 350 | 0.5 | 175 | 2.8 | 1865 | 710 | 1155 | 0 | 0 | 34.2 | 7
2818 | 350 | 0.47 | 164.5 | 3.5 | 1915 | 780 | 1135 | 0 | 0 | 35.568 | 7
2819 | 320 | 0.52 | 166.4 | 3.2 | 1920 | 715 | 1205 | 0 | 0 | 37.164 | 7
2820 | 350 | 0.54 | 189 | 3.15 | 1920 | 805 | 1115 | 0 | 0 | 30.438 | 7
2821 | 350 | 0.5 | 175 | 1.75 | 1855 | 740 | 1115 | 0 | 0 | 36.936 | 7
2822 | 350 | 0.5 | 175 | 1.75 | 1855 | 740 | 1115 | 0 | 0 | 36.936 | 7
2823 | 350 | 0.5 | 175 | 1.75 | 1855 | 740 | 1115 | 0 | 0 | 36.936 | 7
2824 | 350 | 0.54 | 189 | 4.375 | 1900 | 780 | 1120 | 0 | 0 | 36.024 | 7
2825 | 350 | 0.54 | 189 | 4.375 | 1900 | 780 | 1120 | 0 | 0 | 36.024 | 7
2826 | 340 | 0.5 | 170 | 3.4 | 1790 | 665 | 1125 | 0 | 0 | 36.936 | 7
2827 | 350 | 0.5 | 175 | 4.375 | 1875 | 750 | 1125 | 0 | 0 | 31.35 | 7
2828 | 350 | 0.5 | 175 | 4.375 | 1875 | 750 | 1125 | 0 | 0 | 31.35 | 7
2829 | 400 | 0.46 | 184 | 4 | 1875 | 750 | 1125 | 0 | 0 | 42.636 | 7
2830 | 350 | 0.49 | 171.5 | 3.5 | 1870 | 675 | 1195 | 0 | 0 | 33.63 | 7
2831 | 340 | 0.49 | 166.6 | 3.06 | 1895 | 835 | 1060 | 0 | 0 | 34.542 | 7
2832 | 350 | 0.46 | 161 | 3.5 | 1890 | 720 | 1170 | 0 | 0 | 36.936 | 7
2833 | 335 | 0.5 | 167.5 | 2.5125 | 1900 | 760 | 1140 | 0 | 0 | 28.158 | 7
2834 | 335 | 0.5 | 167.5 | 2.5125 | 1900 | 760 | 1140 | 0 | 0 | 28.158 | 7
2835 | 350 | 0.53 | 185.5 | 3.5 | 1905 | 765 | 1140 | 0 | 0 | 38.19 | 7
2836 | 350 | 0.53 | 185.5 | 3.5 | 1905 | 765 | 1140 | 0 | 0 | 39.444 | 7
2837 | 345 | 0.55 | 189.75 | 4.3125 | 1905 | 760 | 1145 | 0 | 0 | 38.646 | 7
2838 | 350 | 0.51 | 178.5 | 3.5 | 1910 | 765 | 1145 | 0 | 0 | 36.252 | 7
2839 | 350 | 0.51 | 178.5 | 3.5 | 1910 | 765 | 1145 | 0 | 0 | 36.252 | 7
2840 | 350 | 0.52 | 182 | 2.625 | 1905 | 760 | 1145 | 0 | 0 | 42.066 | 7
2841 | 350 | 0.52 | 182 | 2.625 | 1905 | 760 | 1145 | 0 | 0 | 42.066 | 7
2842 | 350 | 0.48 | 168 | 2.625 | 1905 | 760 | 1145 | 0 | 0 | 37.848 | 7
2843 | 350 | 0.53 | 185.5 | 2.625 | 1905 | 760 | 1145 | 0 | 0 | 37.848 | 7
2844 | 300 | 0.53 | 159 | 3 | 1940 | 790 | 1150 | 0 | 0 | 32.262 | 7
2845 | 300 | 0.53 | 159 | 3 | 1940 | 790 | 1150 | 0 | 0 | 32.262 | 7
2846 | 350 | 0.5 | 175 | 3.15 | 1855 | 650 | 1205 | 0 | 0 | 37.05 | 7
2847 | 350 | 0.51 | 178.5 | 2.625 | 1920 | 770 | 1150 | 0 | 0 | 40.47 | 7
2848 | 350 | 0.51 | 178.5 | 2.625 | 1920 | 770 | 1150 | 0 | 0 | 40.47 | 7
2849 | 350 | 0.51 | 178.5 | 4.375 | 1875 | 725 | 1150 | 0 | 0 | 32.604 | 7
2850 | 350 | 0.51 | 178.5 | 4.375 | 1875 | 725 | 1150 | 0 | 0 | 32.604 | 7
2851 | 375 | 0.45 | 168.75 | 3.75 | 1855 | 705 | 1150 | 0 | 0 | 45.828 | 7
2852 | 375 | 0.45 | 168.75 | 3.75 | 1855 | 705 | 1150 | 0 | 0 | 52.212 | 7
2853 | 340 | 0.49 | 166.6 | 2.55 | 1880 | 695 | 1185 | 0 | 0 | 37.164 | 7
2854 | 340 | 0.49 | 166.6 | 3.4 | 1895 | 740 | 1155 | 0 | 0 | 38.988 | 7
2855 | 340 | 0.49 | 166.6 | 2.72 | 1895 | 740 | 1155 | 0 | 0 | 32.376 | 7
2856 | 340 | 0.49 | 166.6 | 2.72 | 1895 | 740 | 1155 | 0 | 0 | 32.376 | 7
2857 | 340 | 0.5 | 170 | 3.4 | 1890 | 680 | 1210 | 0 | 0 | 36.48 | 7
2858 | 350 | 0.5 | 175 | 3.5 | 1925 | 770 | 1155 | 0 | 0 | 20.862 | 7
2859 | 350 | 0.5 | 175 | 3.5 | 1925 | 770 | 1155 | 0 | 0 | 20.862 | 7
2860 | 335 | 0.52 | 174.2 | 3.015 | 1930 | 770 | 1160 | 0 | 0 | 38.874 | 7
2861 | 335 | 0.52 | 174.2 | 3.015 | 1930 | 770 | 1160 | 0 | 0 | 38.874 | 7
2862 | 335 | 0.52 | 174.2 | 3.015 | 1930 | 770 | 1160 | 0 | 0 | 38.874 | 7
2863 | 350 | 0.5 | 175 | 3.15 | 1855 | 670 | 1185 | 0 | 0 | 37.506 | 7
2864 | 350 | 0.54 | 189 | 2.625 | 1910 | 745 | 1165 | 0 | 0 | 26.334 | 7
2865 | 350 | 0.54 | 189 | 2.625 | 1910 | 745 | 1165 | 0 | 0 | 26.334 | 7
2866 | 325 | 0.52 | 169 | 2.925 | 1905 | 650 | 1255 | 0 | 0 | 39.672 | 7
2867 | 325 | 0.51 | 165.75 | 3.25 | 1910 | 840 | 1070 | 0 | 0 | 30.78 | 7
2868 | 325 | 0.49 | 159.25 | 2.4375 | 1915 | 747 | 1168 | 0 | 0 | 35.112 | 7
2869 | 325 | 0.49 | 159.25 | 2.6 | 1645 | 477 | 1168 | 0 | 0 | 29.64 | 7
2870 | 325 | 0.49 | 159.25 | 2.6 | 1915 | 747 | 1168 | 0 | 0 | 29.64 | 7
2871 | 320 | 0.5 | 160 | 3.2 | 1920 | 750 | 1170 | 0 | 0 | 31.464 | 7
2872 | 320 | 0.5 | 160 | 3.2 | 1920 | 750 | 1170 | 0 | 0 | 31.464 | 7
2873 | 350 | 0.47 | 164.5 | 3.5 | 1885 | 715 | 1170 | 0 | 0 | 38.646 | 7
2874 | 350 | 0.47 | 164.5 | 7 | 1885 | 715 | 1170 | 0 | 0 | 31.692 | 7
2875 | 350 | 0.5 | 175 | 2.8 | 1865 | 820 | 1045 | 0 | 0 | 33.972 | 7
2876 | 350 | 0.47 | 164.5 | 7 | 1885 | 715 | 1170 | 0 | 0 | 31.692 | 7
2877 | 340 | 0.49 | 166.6 | 3.4 | 1895 | 835 | 1060 | 0 | 0 | 34.542 | 7
2878 | 350 | 0.47 | 164.5 | 2.8 | 1880 | 810 | 1070 | 0 | 0 | 37.734 | 7
2879 | 350 | 0.49 | 171.5 | 2.8 | 1880 | 805 | 1075 | 0 | 0 | 40.926 | 7
2880 | 350 | 0.47 | 164.5 | 2.625 | 1885 | 715 | 1170 | 0 | 0 | 32.262 | 7
2881 | 330 | 0.48 | 158.4 | 2.31 | 1910 | 820 | 1090 | 0 | 0 | 35.112 | 7
2882 | 360 | 0.51 | 183.6 | 2.7 | 1835 | 735 | 1100 | 0 | 0 | 36.252 | 7
2883 | 340 | 0.47 | 159.8 | 4.25 | 1900 | 725 | 1175 | 0 | 0 | 31.92 | 7
2884 | 340 | 0.47 | 159.8 | 4.25 | 1900 | 725 | 1175 | 0 | 0 | 31.92 | 7
2885 | 350 | 0.47 | 164.5 | 3.5 | 1894 | 715 | 1179 | 0 | 0 | 41.838 | 7
2886 | 350 | 0.51 | 178.5 | 10.5 | 1845 | 665 | 1180 | 0 | 0 | 34.2 | 7
2887 | 350 | 0.51 | 178.5 | 10.5 | 1845 | 665 | 1180 | 0 | 0 | 34.2 | 7
2888 | 350 | 0.51 | 178.5 | 2.45 | 1907 | 725 | 1182 | 0 | 0 | 35.112 | 7
2889 | 350 | 0.44 | 154 | 5.25 | 1907 | 725 | 1182 | 0 | 0 | 42.18 | 7
2890 | 350 | 0.44 | 154 | 5.25 | 1907 | 725 | 1182 | 0 | 0 | 42.18 | 7
2891 | 350 | 0.44 | 154 | 2.45 | 1907 | 725 | 1182 | 0 | 0 | 35.112 | 7
2892 | 330 | 0.5 | 165 | 2.64 | 1905 | 800 | 1105 | 0 | 0 | 37.734 | 7
2893 | 340 | 0.5 | 170 | 2.55 | 1880 | 770 | 1110 | 0 | 0 | 35.796 | 7
2894 | 350 | 0.53 | 185.5 | 3.5 | 1915 | 730 | 1185 | 0 | 0 | 32.946 | 7
2895 | 350 | 0.53 | 185.5 | 3.5 | 1915 | 730 | 1185 | 0 | 0 | 32.946 | 7
2896 | 310 | 0.51 | 158.1 | 2.79 | 1920 | 805 | 1115 | 0 | 0 | 31.122 | 7
2897 | 350 | 0.49 | 171.5 | 3.5 | 1880 | 750 | 1130 | 0 | 0 | 38.646 | 7
2898 | 350 | 0.47 | 164.5 | 3.5 | 1915 | 780 | 1135 | 0 | 0 | 35.568 | 7
2899 | 325 | 0.49 | 159.25 | 2.4375 | 1915 | 765 | 1150 | 0 | 0 | 31.464 | 7
2900 | 325 | 0.49 | 159.25 | 3.25 | 1915 | 725 | 1190 | 0 | 0 | 35.91 | 7
2901 | 325 | 0.49 | 159.25 | 2.4375 | 1905 | 715 | 1190 | 0 | 0 | 26.22 | 7
2902 | 325 | 0.49 | 159.25 | 2.4375 | 1915 | 725 | 1190 | 0 | 0 | 26.22 | 7
2903 | 325 | 0.49 | 159.25 | 3.25 | 1915 | 725 | 1190 | 0 | 0 | 35.91 | 7
2904 | 350 | 0.53 | 185.5 | 12.25 | 1915 | 725 | 1190 | 0 | 0 | 33.516 | 7
2905 | 350 | 0.53 | 185.5 | 12.25 | 1915 | 725 | 1190 | 0 | 0 | 36.822 | 7
2906 | 250 | 0.5 | 125 | 2 | 1865 | 710 | 1155 | 0 | 0 | 34.2 | 7
2907 | 350 | 0.51 | 178.5 | 3.5 | 1910 | 745 | 1165 | 0 | 0 | 35.796 | 7
2908 | 350 | 0.49 | 171.5 | 3.5 | 1880 | 715 | 1165 | 0 | 0 | 36.708 | 7
2909 | 350 | 0.46 | 161 | 3.5 | 1890 | 720 | 1170 | 0 | 0 | 36.936 | 7
2910 | 350 | 0.51 | 178.5 | 3.5 | 1870 | 675 | 1195 | 0 | 0 | 28.5 | 7
2911 | 220 | 0.5 | 110 | 2.2 | 1905 | 705 | 1200 | 0 | 0 | 35.796 | 7
2912 | 300 | 0.62 | 186 | 2.25 | 1965 | 765 | 1200 | 0 | 0 | 21.66 | 7
2913 | 330 | 0.5 | 165 | 3.3 | 1905 | 705 | 1200 | 0 | 0 | 35.796 | 7
2914 | 350 | 0.5 | 175 | 2.625 | 1875 | 675 | 1200 | 0 | 0 | 24.966 | 7
2915 | 350 | 0.5 | 175 | 2.625 | 1875 | 675 | 1200 | 0 | 0 | 24.966 | 7
2916 | 350 | 0.47 | 164.5 | 3.5 | 1885 | 685 | 1200 | 0 | 0 | 35.454 | 7
2917 | 350 | 0.49 | 171.5 | 2.625 | 1880 | 680 | 1200 | 0 | 0 | 39.672 | 7
2918 | 350 | 0.49 | 171.5 | 2.625 | 1880 | 680 | 1200 | 0 | 0 | 39.672 | 7
2919 | 350 | 0.48 | 168 | 3.5 | 1885 | 715 | 1170 | 0 | 0 | 31.692 | 7
2920 | 365 | 0.48 | 175.2 | 2.7375 | 1860 | 690 | 1170 | 0 | 0 | 35.454 | 7
2921 | 340 | 0.49 | 166.6 | 2.55 | 1880 | 695 | 1185 | 0 | 0 | 37.164 | 7
2922 | 325 | 0.5 | 162.5 | 2.4375 | 1815 | 610 | 1205 | 0 | 0 | 42.522 | 7
2923 | 325 | 0.5 | 162.5 | 2.4375 | 1915 | 710 | 1205 | 0 | 0 | 42.522 | 7
2924 | 350 | 0.55 | 192.5 | 12.25 | 1915 | 710 | 1205 | 0 | 0 | 26.79 | 7
2925 | 350 | 0.55 | 192.5 | 12.25 | 1915 | 710 | 1205 | 0 | 0 | 26.79 | 7
2926 | 350 | 0.49 | 171.5 | 2.625 | 1880 | 695 | 1185 | 0 | 0 | 31.578 | 7
2927 | 350 | 0.5 | 175 | 3.15 | 1855 | 670 | 1185 | 0 | 0 | 37.506 | 7
2928 | 350 | 0.47 | 164.5 | 2.625 | 1885 | 680 | 1205 | 0 | 0 | 32.718 | 7
2929 | 350 | 0.47 | 164.5 | 2.625 | 1885 | 680 | 1205 | 0 | 0 | 30.21 | 7
2930 | 350 | 0.47 | 164.5 | 2.625 | 1885 | 680 | 1205 | 0 | 0 | 30.21 | 7
2931 | 350 | 0.47 | 164.5 | 2.625 | 1885 | 680 | 1205 | 0 | 0 | 32.718 | 7
2932 | 350 | 0.46 | 161 | 2.625 | 1890 | 700 | 1190 | 0 | 0 | 29.526 | 7
2933 | 350 | 0.49 | 171.5 | 3.5 | 1870 | 675 | 1195 | 0 | 0 | 33.63 | 7
2934 | 325 | 0.52 | 169 | 3.25 | 1905 | 690 | 1215 | 0 | 0 | 31.464 | 7
2935 | 325 | 0.52 | 169 | 3.25 | 1905 | 690 | 1215 | 0 | 0 | 31.464 | 7
2936 | 330 | 0.48 | 158.4 | 3.3 | 1910 | 690 | 1220 | 0 | 0 | 36.48 | 7
2937 | 330 | 0.48 | 158.4 | 3.3 | 1910 | 690 | 1220 | 0 | 0 | 36.48 | 7
2938 | 325 | 0.5 | 162.5 | 2.4375 | 1915 | 690 | 1225 | 0 | 0 | 21.318 | 7
2939 | 325 | 0.5 | 162.5 | 2.4375 | 1915 | 690 | 1225 | 0 | 0 | 44.118 | 7
2940 | 320 | 0.52 | 166.4 | 3.2 | 1915 | 710 | 1205 | 0 | 0 | 37.278 | 7
2941 | 350 | 0.5 | 175 | 3.15 | 1855 | 650 | 1205 | 0 | 0 | 37.05 | 7
2942 | 340 | 0.5 | 170 | 3.4 | 1870 | 660 | 1210 | 0 | 0 | 36.48 | 7
2943 | 350 | 0.47 | 164.5 | 3.5 | 1915 | 690 | 1225 | 0 | 0 | 36.594 | 7
2944 | 350 | 0.47 | 164.5 | 3.5 | 1915 | 690 | 1225 | 0 | 0 | 36.594 | 7
2945 | 335 | 0.52 | 174.2 | 4.02 | 1890 | 660 | 1230 | 0 | 0 | 24.282 | 7
2946 | 340 | 0.5 | 170 | 2.72 | 1855 | 630 | 1225 | 0 | 0 | 29.982 | 7
2947 | 340 | 0.5 | 170 | 2.72 | 1855 | 630 | 1225 | 0 | 0 | 32.034 | 7
2948 | 335 | 0.52 | 174.2 | 3.35 | 1890 | 660 | 1230 | 0 | 0 | 24.51 | 7
2949 | 335 | 0.51 | 170.85 | 3.35 | 1890 | 660 | 1230 | 0 | 0 | 31.578 | 7
2950 | 310 | 0.5 | 155 | 3.1 | 1935 | 700 | 1235 | 0 | 0 | 37.62 | 7
2951 | 350 | 0.5 | 175 | 3.5 | 1875 | 635 | 1240 | 0 | 0 | 32.604 | 7
2952 | 350 | 0.5 | 175 | 3.5 | 1875 | 635 | 1240 | 0 | 0 | 32.604 | 7
2953 | 350 | 0.5 | 175 | 3.5 | 1915 | 675 | 1240 | 0 | 0 | 35.226 | 7
2954 | 350 | 0.5 | 175 | 2.625 | 1915 | 675 | 1240 | 0 | 0 | 35.226 | 7
2955 | 350 | 0.5 | 175 | 3.5 | 2005 | 760 | 1245 | 0 | 0 | 34.428 | 7
2956 | 350 | 0.5 | 175 | 2.625 | 1915 | 670 | 1245 | 0 | 0 | 34.428 | 7
2957 | 400 | 0.41 | 164 | 4 | 1835 | 605 | 1230 | 0 | 0 | 34.428 | 7
2958 | 325 | 0.52 | 169 | 3.575 | 1905 | 650 | 1255 | 0 | 0 | 39.672 | 7
2959 | 350 | 0.46 | 161 | 3.5 | 1890 | 625 | 1265 | 0 | 0 | 35.91 | 7
2960 | 350 | 0.46 | 161 | 2.625 | 1890 | 625 | 1265 | 0 | 0 | 35.91 | 7
2961 | 340 | 0.49 | 166.6 | 3.4 | 1895 | 625 | 1270 | 0 | 0 | 28.956 | 7
2962 | 350 | 0.53 | 185.5 | 5.25 | 1915 | 595 | 1320 | 0 | 0 | 32.49 | 7
2963 | 330 | 0.5 | 165 | 2.64 | 1905 | 570 | 1335 | 0 | 0 | 34.884 | 7
2964 | 330 | 0.5 | 165 | 2.64 | 1905 | 570 | 1335 | 0 | 0 | 34.884 | 7
2965 | 325 | 0.52 | 169 | 3.7375 | 1905 | 650 | 1255 | 0 | 0 | 39.672 | 7
2966 | 325 | 0.52 | 169 | 2.64 | 1905 | 650 | 1255 | 0 | 0 | 39.672 | 7
2967 | 330 | 0.5 | 165 | 2.8 | 1905 | 800 | 1105 | 0 | 0 | 37.734 | 7
2968 | 350 | 0.49 | 171.5 | 2.8 | 1880 | 805 | 1075 | 0 | 0 | 40.926 | 7
2969 | 350 | 0.5 | 175 | 2 | 1865 | 710 | 1155 | 0 | 0 | 34.2 | 7
2970 | 250 | 0.5 | 125 | 2.8 | 1865 | 710 | 1155 | 0 | 0 | 34.2 | 7
2971 | 350 | 0.57 | 199.5 | 2.96 | 1420 | 710 | 710 | 0 | 0 | 21.66 | 7
2972 | 370 | 0.5 | 185 | 4 | 1455 | 795 | 660 | 0 | 0 | 43.092 | 7
2973 | 400 | 0.46 | 184 | 3.5 | 1875 | 750 | 1125 | 0 | 0 | 42.636 | 7
2974 | 350 | 0.53 | 185.5 | 3.5 | 1915 | 805 | 1110 | 0 | 0 | 39.102 | 7
2975 | 350 | 0.53 | 185.5 | 0 | 1915 | 805 | 1110 | 0 | 0 | 39.102 | 7
2976 | 340 | 0.5 | 170 | 0 | 1880 | 770 | 1110 | 0 | 0 | 35.796 | 7
2977 | 340 | 0.5 | 170 | 0 | 1880 | 770 | 1110 | 0 | 0 | 35.796 | 7
2978 | 350 | 0.51 | 178.5 | 0 | 1870 | 690 | 1180 | 0 | 0 | 20.406 | 7
2979 | 350 | 0.51 | 178.5 | 0 | 1870 | 710 | 1160 | 0 | 0 | 23.712 | 7
2980 | 350 | 0.51 | 178.5 | 0 | 1870 | 710 | 1160 | 0 | 0 | 23.712 | 7
2981 | 350 | 0.51 | 178.5 | 0 | 1880 | 680 | 1200 | 0 | 0 | 24.168 | 7
2982 | 350 | 0.51 | 178.5 | 0 | 1870 | 675 | 1195 | 0 | 0 | 23.598 | 7
2983 | 350 | 0.54 | 189 | 0 | 1910 | 780 | 1130 | 0 | 0 | 23.37 | 7
2984 | 350 | 0.54 | 189 | 0 | 1910 | 780 | 1130 | 0 | 0 | 23.37 | 7
2985 | 350 | 0.51 | 178.5 | 0 | 1870 | 710 | 1160 | 0 | 0 | 24.054 | 7
2986 | 350 | 0.53 | 185.5 | 0 | 1915 | 770 | 1145 | 0 | 0 | 24.966 | 7
2987 | 380 | 0.5 | 190 | 0 | 1810 | 760 | 1050 | 0 | 0 | 28.5 | 7
2988 | 350 | 0.54 | 189 | 0 | 1920 | 770 | 1150 | 0 | 0 | 28.272 | 7
2989 | 375 | 0.51 | 191.25 | 0 | 1885 | 715 | 1170 | 0 | 0 | 28.386 | 7
2990 | 350 | 0.51 | 178.5 | 0 | 1905 | 765 | 1140 | 0 | 0 | 24.852 | 7
2991 | 350 | 0.51 | 178.5 | 0 | 1850 | 705 | 1145 | 0 | 0 | 30.894 | 7
2992 | 375 | 0.51 | 191.25 | 0 | 1835 | 735 | 1100 | 0 | 0 | 27.018 | 7
2993 | 360 | 0.49 | 176.4 | 0 | 1845 | 685 | 1160 | 0 | 0 | 29.982 | 7
2994 | 350 | 0.54 | 189 | 0 | 1920 | 730 | 1190 | 0 | 0 | 27.474 | 7
2995 | 350 | 0.49 | 171.5 | 0 | 1915 | 770 | 1145 | 0 | 0 | 26.676 | 7
2996 | 350 | 0.54 | 189 | 0 | 1920 | 770 | 1150 | 0 | 0 | 32.376 | 7
2997 | 365 | 0.53 | 193.45 | 0 | 1870 | 695 | 1175 | 0 | 0 | 28.614 | 7
2998 | 350 | 0.5 | 175 | 0 | 1875 | 675 | 1200 | 0 | 0 | 32.604 | 7
2999 | 360 | 0.53 | 190.8 | 0 | 1450 | 780 | 670 | 0 | 0 | 32.148 | 7
3000 | 350 | 0.53 | 185.5 | 0 | 1845 | 735 | 1110 | 0 | 0 | 29.982 | 7
3001 | 350 | 0.51 | 178.5 | 0 | 1850 | 648 | 1202 | 0 | 0 | 28.614 | 7
3002 | 380 | 0.55 | 209 | 0 | 1815 | 815 | 1000 | 0 | 0 | 33.516 | 7
3003 | 350 | 0.56 | 196 | 0 | 1885 | 810 | 1075 | 0 | 0 | 29.982 | 7
3004 | 350 | 0.53 | 185.5 | 0 | 1865 | 710 | 1155 | 0 | 0 | 30.666 | 7
3005 | 350 | 0.54 | 189 | 0 | 1860 | 650 | 1210 | 0 | 0 | 27.588 | 7
3006 | 350 | 0.54 | 189 | 0 | 1910 | 690 | 1220 | 0 | 0 | 29.526 | 7
3007 | 350 | 0.54 | 189 | 0 | 1910 | 690 | 1220 | 0 | 0 | 30.552 | 7
3008 | 350 | 0.6 | 210 | 0 | 1634 | 710 | 924 | 0 | 0 | 31.692 | 7
3009 | 350 | 0.54 | 189 | 0 | 1895 | 755 | 1140 | 0 | 0 | 29.412 | 7
3010 | 350 | 0.53 | 185.5 | 0 | 1915 | 710 | 1205 | 0 | 0 | 32.946 | 7
3011 | 350 | 0.54 | 189 | 0 | 1910 | 725 | 1185 | 0 | 0 | 33.06 | 7
3012 | 350 | 0.56 | 196 | 0 | 1910 | 800 | 1110 | 0 | 0 | 31.464 | 7
3013 | 350 | 0.51 | 178.5 | 0 | 1400 | 690 | 710 | 0 | 0 | 34.656 | 7
3014 | 350 | 0.5 | 175 | 0 | 1875 | 695 | 1180 | 0 | 0 | 30.552 | 7
3015 | 350 | 0.54 | 189 | 0 | 1910 | 725 | 1185 | 0 | 0 | 28.956 | 7
3016 | 380 | 0.55 | 209 | 0 | 1815 | 815 | 1000 | 0 | 0 | 33.516 | 7
3017 | 365 | 0.53 | 193.45 | 0 | 1865 | 745 | 1120 | 0 | 0 | 30.21 | 7
3018 | 350 | 0.54 | 189 | 0 | 1910 | 690 | 1220 | 0 | 0 | 35.454 | 7
3019 | 350 | 0.6 | 210 | 0 | 1641 | 745 | 896 | 0 | 0 | 32.262 | 7
3020 | 375 | 0.55 | 206.25 | 0 | 1850 | 700 | 1150 | 0 | 0 | 33.174 | 7
3021 | 350 | 0.54 | 189 | 0 | 1910 | 765 | 1145 | 0 | 0 | 30.894 | 7
3022 | 350 | 0.54 | 189 | 0 | 1900 | 725 | 1175 | 0 | 0 | 39.444 | 7
3023 | 370 | 0.55 | 203.5 | 0 | 1835 | 585 | 1250 | 0 | 0 | 38.19 | 7
3024 | 350 | 0.5 | 175 | 0 | 1855 | 780 | 1075 | 0 | 0 | 37.392 | 7
3025 | 350 | 0.5 | 175 | 0 | 1910 | 765 | 1145 | 0 | 0 | 37.278 | 7
3026 | 350 | 0.54 | 189 | 0 | 1910 | 690 | 1220 | 0 | 0 | 37.05 | 7
3027 | 350 | 0.5 | 175 | 0 | 1910 | 765 | 1145 | 0 | 0 | 37.278 | 7
3028 | 350 | 0.5 | 175 | 0 | 1910 | 765 | 1145 | 0 | 0 | 37.278 | 7
3029 | 380 | 0.5 | 190 | 0 | 1880 | 750 | 1130 | 0 | 0 | 35.91 | 7
3030 | 350 | 0.54 | 189 | 0 | 1910 | 765 | 1145 | 0 | 0 | 30.894 | 7
3031 | 350 | 0.53 | 185.5 | 0 | 1915 | 710 | 1205 | 0 | 0 | 32.946 | 7
3032 | 350 | 0.51 | 178.5 | 0 | 1880 | 680 | 1200 | 0 | 0 | 24.168 | 7
3033 | 350 | 0.53 | 185.5 | 0 | 1915 | 770 | 1145 | 0 | 0 | 24.966 | 7
3034 | 350 | 0.51 | 178.5 | 0 | 1870 | 690 | 1180 | 0 | 0 | 20.406 | 7
3035 | 350 | 0.51 | 178.5 | 0 | 1905 | 765 | 1140 | 0 | 0 | 24.852 | 7
3036 | 350 | 0.51 | 178.5 | 0 | 1870 | 675 | 1195 | 0 | 0 | 23.598 | 7
3037 | 350 | 0.5 | 175 | 0 | 1910 | 765 | 1145 | 0 | 0 | 20.748 | 7
3038 | 350 | 0.54 | 189 | 0 | 1910 | 765 | 1145 | 0 | 0 | 20.748 | 7
3039 | 350 | 0.51 | 178.5 | 0 | 1870 | 710 | 1160 | 0 | 0 | 23.712 | 7
3040 | 350 | 0.51 | 178.5 | 0 | 1870 | 710 | 1160 | 0 | 0 | 13.68 | 7
3041 | 350 | 0.51 | 178.5 | 0 | 1870 | 710 | 1160 | 0 | 0 | 24.054 | 7
3042 | 350 | 0.54 | 189 | 0 | 1910 | 780 | 1130 | 0 | 0 | 23.37 | 7
3043 | 350 | 0.54 | 189 | 0 | 1910 | 690 | 1220 | 0 | 0 | 36.936 | 7
3044 | 350 | 0.54 | 189 | 0 | 1910 | 725 | 1185 | 0 | 0 | 28.956 | 7
3045 | 350 | 0.54 | 189 | 0 | 1920 | 730 | 1190 | 0 | 0 | 27.474 | 7
3046 | 350 | 0.54 | 189 | 0 | 1910 | 690 | 1220 | 0 | 0 | 29.526 | 7
3047 | 350 | 0.54 | 189 | 0 | 1860 | 650 | 1210 | 0 | 0 | 27.588 | 7
3048 | 350 | 0.54 | 189 | 0 | 1910 | 690 | 1220 | 0 | 0 | 30.552 | 7
3049 | 350 | 0.54 | 189 | 0 | 1910 | 690 | 1220 | 0 | 0 | 35.454 | 7
3050 | 350 | 0.54 | 189 | 0 | 1910 | 725 | 1185 | 0 | 0 | 33.06 | 7
3051 | 360 | 0.53 | 190.8 | 0 | 1540 | 780 | 760 | 0 | 0 | 32.148 | 7
3052 | 350 | 0.53 | 185.5 | 0 | 1905 | 725 | 1180 | 0 | 0 | 33.174 | 7
3053 | 350 | 0.5 | 175 | 0 | 1905 | 725 | 1180 | 0 | 0 | 35.112 | 7
3054 | 350 | 0.54 | 189 | 0 | 1920 | 770 | 1150 | 0 | 0 | 32.376 | 7
3055 | 350 | 0.53 | 185.5 | 0 | 1440 | 725 | 715 | 0 | 0 | 37.392 | 7
3056 | 350 | 0.54 | 189 | 0 | 1900 | 725 | 1175 | 0 | 0 | 39.444 | 7
3057 | 350 | 0.5 | 175 | 0 | 1430 | 710 | 720 | 0 | 0 | 37.734 | 7
3058 | 365 | 0.53 | 193.45 | 0 | 1870 | 695 | 1175 | 0 | 0 | 28.614 | 7
3059 | 350 | 0.54 | 189 | 0 | 1505 | 755 | 750 | 0 | 0 | 29.412 | 7
3060 | 350 | 0.53 | 185.5 | 0 | 1915 | 770 | 1145 | 0 | 0 | 36.936 | 7
3061 | 350 | 0.56 | 196 | 0 | 1910 | 800 | 1110 | 0 | 0 | 31.464 | 7
3062 | 375 | 0.51 | 191.25 | 0 | 1885 | 715 | 1170 | 0 | 0 | 28.386 | 7
3063 | 365 | 0.47 | 171.55 | 0 | 1925 | 865 | 1060 | 0 | 0 | 37.392 | 7
3064 | 365 | 0.53 | 193.45 | 0 | 1860 | 835 | 1025 | 0 | 0 | 34.428 | 7
3065 | 365 | 0.53 | 193.45 | 0 | 1860 | 835 | 1025 | 0 | 0 | 35.682 | 7
3066 | 350 | 0.54 | 189 | 0 | 1505 | 755 | 750 | 0 | 0 | 29.412 | 7
3067 | 350 | 0.56 | 196 | 0 | 1885 | 810 | 1075 | 0 | 0 | 29.982 | 7
3068 | 365 | 0.53 | 193.45 | 0 | 1865 | 745 | 1120 | 0 | 0 | 30.21 | 7
3069 | 350 | 0.5 | 175 | 0 | 1855 | 780 | 1075 | 0 | 0 | 37.392 | 7
3070 | 375 | 0.51 | 191.25 | 0 | 1835 | 735 | 1100 | 0 | 0 | 27.018 | 7
3071 | 350 | 0.6 | 210 | 0 | 1641 | 745 | 896 | 0 | 0 | 32.262 | 7
3072 | 350 | 0.6 | 210 | 0 | 1634 | 710 | 924 | 0 | 0 | 31.692 | 7
3073 | 370 | 0.55 | 203.5 | 0 | 1835 | 585 | 1250 | 0 | 0 | 38.19 | 7
3074 | 375 | 0.55 | 206.25 | 0 | 1850 | 700 | 1150 | 0 | 0 | 33.174 | 7
3075 | 350 | 0.54 | 189 | 0 | 1920 | 770 | 1150 | 0 | 0 | 28.272 | 7
3076 | 360 | 0.5 | 180 | 0 | 1840 | 685 | 1155 | 0 | 0 | 30.21 | 7
3077 | 350 | 0.49 | 171.5 | 0 | 1880 | 695 | 1185 | 0 | 0 | 37.164 | 7
3078 | 360 | 0.51 | 183.6 | 0 | 1870 | 710 | 1160 | 0 | 0 | 35.682 | 7
3079 | 350 | 0.49 | 171.5 | 0 | 1880 | 750 | 1130 | 0 | 0 | 38.646 | 7
3080 | 350 | 0.5 | 175 | 0 | 1875 | 695 | 1180 | 0 | 0 | 30.552 | 7
3081 | 350 | 0.51 | 178.5 | 0 | 1945 | 750 | 1195 | 0 | 0 | 29.298 | 7
3082 | 350 | 0.53 | 185.5 | 0 | 1865 | 710 | 1155 | 0 | 0 | 30.666 | 7
3083 | 350 | 0.5 | 175 | 0 | 1875 | 695 | 1180 | 0 | 0 | 30.552 | 7
3084 | 350 | 0.49 | 171.5 | 0 | 1880 | 695 | 1185 | 0 | 0 | 37.164 | 7
3085 | 350 | 0.51 | 178.5 | 0 | 1870 | 690 | 1180 | 0 | 0 | 34.656 | 7
3086 | 350 | 0.53 | 185.5 | 0 | 1845 | 735 | 1110 | 0 | 0 | 29.982 | 7
3087 | 350 | 0.51 | 178.5 | 0 | 1850 | 705 | 1145 | 0 | 0 | 30.096 | 7
3088 | 350 | 0.51 | 178.5 | 0 | 1850 | 705 | 1145 | 0 | 0 | 32.604 | 7
3089 | 360 | 0.5 | 180 | 0 | 1850 | 775 | 1075 | 0 | 0 | 28.272 | 7
3090 | 380 | 0.5 | 190 | 0 | 1810 | 760 | 1050 | 0 | 0 | 28.5 | 7
3091 | 350 | 0.51 | 178.5 | 0 | 1850 | 648 | 1202 | 0 | 0 | 28.614 | 7
3092 | 350 | 0.51 | 178.5 | 0 | 1850 | 705 | 1145 | 0 | 0 | 30.894 | 7
3093 | 350 | 0.5 | 175 | 2.8 | 1855 | 740 | 1115 | 0 | 0 | 31.464 | 7
3094 | 360 | 0.5 | 180 | 2.31 | 1840 | 685 | 1155 | 0 | 0 | 30.21 | 7
3095 | 360 | 0.51 | 183.6 | 2.64 | 1870 | 710 | 1160 | 0 | 0 | 35.682 | 7
3096 | 350 | 0.54 | 189 | 2.8 | 1420 | 715 | 705 | 0 | 0 | 35.226 | 7
3097 | 330 | 0.48 | 158.4 | 2.8 | 1910 | 820 | 1090 | 0 | 0 | 35.112 | 7
3098 | 330 | 0.48 | 158.4 | 6.6 | 1910 | 820 | 1090 | 0 | 0 | 35.112 | 7
3099 | 350 | 0.47 | 164.5 | 6.6 | 1880 | 810 | 1070 | 0 | 0 | 37.734 | 7
3100 | 350 | 0.47 | 164.5 | 6.6 | 1880 | 810 | 1070 | 0 | 0 | 37.734 | 7
3101 | 400 | 0.45 | 180 | 2.625 | 1520 | 770 | 750 | 0 | 0 | 41.382 | 7
3102 | 400 | 0.45 | 180 | 2.625 | 1520 | 770 | 750 | 0 | 0 | 41.382 | 7
3103 | 400 | 0.45 | 180 | 2.4375 | 1520 | 770 | 750 | 0 | 0 | 41.382 | 7
3104 | 350 | 0.46 | 161 | 4.2 | 1890 | 700 | 1190 | 0 | 0 | 29.526 | 7
3105 | 350 | 0.46 | 161 | 4.2 | 1890 | 700 | 1190 | 0 | 0 | 29.526 | 7
3106 | 325 | 0.49 | 159.25 | 3.5 | 1915 | 765 | 1150 | 0 | 0 | 31.464 | 7
3107 | 350 | 0.54 | 189 | 3.5 | 1445 | 760 | 685 | 0 | 0 | 35.34 | 7
3108 | 350 | 0.54 | 189 | 4.375 | 1445 | 760 | 685 | 0 | 0 | 35.34 | 7
3109 | 350 | 0.54 | 189 | 4.375 | 1880 | 805 | 1075 | 0 | 0 | 37.962 | 7
3110 | 350 | 0.54 | 189 | 2.72 | 1880 | 805 | 1075 | 0 | 0 | 37.962 | 7
3111 | 350 | 0.54 | 189 | 2.72 | 1900 | 780 | 1120 | 0 | 0 | 36.024 | 7
3112 | 350 | 0.54 | 189 | 2.72 | 1900 | 780 | 1120 | 0 | 0 | 36.024 | 7
3113 | 340 | 0.56 | 190.4 | 2.72 | 1455 | 795 | 660 | 0 | 0 | 36.252 | 7
3114 | 340 | 0.56 | 190.4 | 2.72 | 1455 | 795 | 660 | 0 | 0 | 36.252 | 7
3115 | 340 | 0.5 | 170 | 2.72 | 1855 | 630 | 1225 | 0 | 0 | 29.982 | 7
3116 | 340 | 0.5 | 170 | 3.06 | 1855 | 630 | 1225 | 0 | 0 | 29.982 | 7
3117 | 340 | 0.5 | 170 | 3.015 | 1855 | 630 | 1225 | 0 | 0 | 32.034 | 7
3118 | 340 | 0.5 | 170 | 3.015 | 1855 | 630 | 1225 | 0 | 0 | 32.034 | 7
3119 | 340 | 0.49 | 166.6 | 3.15 | 1470 | 835 | 635 | 0 | 0 | 34.542 | 7
3120 | 335 | 0.52 | 174.2 | 3.15 | 1930 | 770 | 1160 | 0 | 0 | 38.874 | 7
3121 | 335 | 0.52 | 174.2 | 3.15 | 1930 | 770 | 1160 | 0 | 0 | 38.874 | 7
3122 | 350 | 0.5 | 175 | 3.15 | 1855 | 650 | 1205 | 0 | 0 | 37.05 | 7
3123 | 350 | 0.5 | 175 | 3.42 | 1855 | 650 | 1205 | 0 | 0 | 37.05 | 7
3124 | 350 | 0.5 | 175 | 3.42 | 1855 | 670 | 1185 | 0 | 0 | 37.506 | 7
3125 | 350 | 0.5 | 175 | 3.42 | 1855 | 670 | 1185 | 0 | 0 | 37.506 | 7
3126 | 380 | 0.5 | 190 | 3.15 | 1350 | 610 | 740 | 0 | 0 | 33.174 | 7
3127 | 380 | 0.5 | 190 | 3.15 | 1350 | 610 | 740 | 0 | 0 | 33.174 | 7
3128 | 380 | 0.5 | 190 | 2.79 | 1350 | 610 | 740 | 0 | 0 | 33.174 | 7
3129 | 350 | 0.54 | 189 | 2.79 | 1920 | 805 | 1115 | 0 | 0 | 30.438 | 7
3130 | 350 | 0.4 | 140 | 2.97 | 1920 | 865 | 1055 | 0 | 0 | 34.77 | 7
3131 | 310 | 0.51 | 158.1 | 2.97 | 1920 | 805 | 1115 | 0 | 0 | 31.122 | 7
3132 | 310 | 0.51 | 158.1 | 3.4 | 1920 | 805 | 1115 | 0 | 0 | 31.122 | 7
3133 | 330 | 0.5 | 165 | 3.25 | 1530 | 850 | 680 | 0 | 0 | 37.848 | 7
3134 | 330 | 0.5 | 165 | 3.25 | 1530 | 850 | 680 | 0 | 0 | 37.848 | 7
3135 | 340 | 0.49 | 166.6 | 3.4 | 1895 | 835 | 1060 | 0 | 0 | 34.542 | 7
3136 | 325 | 0.51 | 165.75 | 4 | 1482 | 840 | 642 | 0 | 0 | 30.78 | 7
3137 | 325 | 0.51 | 165.75 | 3.5 | 1482 | 840 | 642 | 0 | 0 | 30.78 | 7
3138 | 340 | 0.49 | 166.6 | 3.4 | 1895 | 625 | 1270 | 0 | 0 | 28.956 | 7
3139 | 400 | 0.41 | 164 | 3.4 | 1835 | 605 | 1230 | 0 | 0 | 34.428 | 7
3140 | 350 | 0.53 | 185.5 | 2.5125 | 1915 | 825 | 1090 | 0 | 0 | 40.128 | 7
3141 | 340 | 0.53 | 180.2 | 2.5125 | 1466 | 770 | 696 | 0 | 0 | 41.61 | 7
3142 | 340 | 0.53 | 180.2 | 3.5 | 1466 | 770 | 696 | 0 | 0 | 41.61 | 7
3143 | 335 | 0.5 | 167.5 | 4.375 | 1900 | 760 | 1140 | 0 | 0 | 28.158 | 7
3144 | 335 | 0.5 | 167.5 | 4.375 | 1900 | 760 | 1140 | 0 | 0 | 28.158 | 7
3145 | 350 | 0.49 | 171.5 | 2.8 | 1870 | 785 | 1085 | 0 | 0 | 31.122 | 7
3146 | 350 | 0.51 | 178.5 | 2.8 | 1875 | 725 | 1150 | 0 | 0 | 32.604 | 7
3147 | 350 | 0.51 | 178.5 | 3.5 | 1875 | 725 | 1150 | 0 | 0 | 32.604 | 7
3148 | 350 | 0.5 | 175 | 7 | 1865 | 820 | 1045 | 0 | 0 | 33.972 | 7
3149 | 350 | 0.5 | 175 | 7 | 1865 | 820 | 1045 | 0 | 0 | 33.972 | 7
3150 | 350 | 0.47 | 164.5 | 2.625 | 1885 | 715 | 1170 | 0 | 0 | 38.646 | 7
3151 | 350 | 0.47 | 164.5 | 3.5 | 1885 | 715 | 1170 | 0 | 0 | 31.692 | 7
3152 | 350 | 0.47 | 164.5 | 3.5 | 1885 | 715 | 1170 | 0 | 0 | 31.692 | 7
3153 | 350 | 0.53 | 185.5 | 3.5 | 1905 | 760 | 1145 | 0 | 0 | 37.848 | 7
3154 | 350 | 0.49 | 171.5 | 2.625 | 1870 | 675 | 1195 | 0 | 0 | 33.63 | 7
3155 | 350 | 0.49 | 171.5 | 3.5 | 1870 | 675 | 1195 | 0 | 0 | 33.63 | 7
3156 | 350 | 0.49 | 171.5 | 3.5 | 1880 | 750 | 1130 | 0 | 0 | 38.646 | 7
3157 | 350 | 0.48 | 168 | 4.3125 | 1905 | 760 | 1145 | 0 | 0 | 37.848 | 7
3158 | 350 | 0.48 | 168 | 4.3125 | 1885 | 715 | 1170 | 0 | 0 | 31.692 | 7
3159 | 350 | 0.48 | 168 | 1.75 | 1885 | 715 | 1170 | 0 | 0 | 31.692 | 7
3160 | 345 | 0.55 | 189.75 | 2.7 | 1905 | 760 | 1145 | 0 | 0 | 38.646 | 7
3161 | 345 | 0.55 | 189.75 | 2.625 | 1450 | 760 | 690 | 0 | 0 | 38.646 | 7
3162 | 350 | 0.5 | 175 | 2.625 | 1855 | 740 | 1115 | 0 | 0 | 31.464 | 7
3163 | 360 | 0.51 | 183.6 | 5.25 | 1835 | 735 | 1100 | 0 | 0 | 36.252 | 7
3164 | 350 | 0.49 | 171.5 | 3.5 | 1880 | 695 | 1185 | 0 | 0 | 31.578 | 7
3165 | 350 | 0.49 | 171.5 | 3.5 | 1880 | 695 | 1185 | 0 | 0 | 31.578 | 7
3166 | 350 | 0.53 | 185.5 | 3.5 | 1915 | 595 | 1320 | 0 | 0 | 32.49 | 7
3167 | 350 | 0.46 | 161 | 3.5 | 1890 | 720 | 1170 | 0 | 0 | 36.936 | 7
3168 | 350 | 0.53 | 185.5 | 3.5 | 1355 | 595 | 760 | 0 | 0 | 32.49 | 7
3169 | 350 | 0.46 | 161 | 4 | 1890 | 720 | 1170 | 0 | 0 | 36.936 | 7
3170 | 350 | 0.53 | 185.5 | 3.5 | 1915 | 825 | 1090 | 0 | 0 | 40.128 | 7
3171 | 350 | 0.47 | 164.5 | 3.35 | 1915 | 780 | 1135 | 0 | 0 | 35.568 | 7
3172 | 400 | 0.45 | 180 | 3.5 | 1870 | 840 | 1030 | 0 | 0 | 38.646 | 7
3173 | 350 | 0.47 | 164.5 | 3.4 | 1915 | 780 | 1135 | 0 | 0 | 35.568 | 7
3174 | 335 | 0.51 | 170.85 | 3.4 | 1890 | 660 | 1230 | 0 | 0 | 31.578 | 7
3175 | 350 | 0.49 | 171.5 | 3.2 | 1880 | 715 | 1165 | 0 | 0 | 36.708 | 7
3176 | 340 | 0.5 | 170 | 3.2 | 1870 | 660 | 1210 | 0 | 0 | 36.48 | 7
3177 | 340 | 0.5 | 170 | 3.2 | 1890 | 680 | 1210 | 0 | 0 | 36.48 | 7
3178 | 320 | 0.52 | 166.4 | 3.5 | 1915 | 710 | 1205 | 0 | 0 | 37.278 | 7
3179 | 320 | 0.52 | 166.4 | 3.35 | 1920 | 715 | 1205 | 0 | 0 | 37.164 | 7
3180 | 350 | 0.53 | 185.5 | 3.35 | 1200 | 725 | 475 | 0 | 0 | 37.278 | 7
3181 | 350 | 0.5 | 175 | 2.625 | 1430 | 710 | 720 | 0 | 0 | 37.734 | 7
3182 | 335 | 0.51 | 170.85 | 2.625 | 1890 | 660 | 1230 | 0 | 0 | 31.578 | 7
3183 | 335 | 0.52 | 174.2 | 3.25 | 1890 | 660 | 1230 | 0 | 0 | 24.51 | 7
3184 | 350 | 0.51 | 178.5 | 3.5 | 1920 | 770 | 1150 | 0 | 0 | 40.47 | 7
3185 | 350 | 0.51 | 178.5 | 4.02 | 1920 | 770 | 1150 | 0 | 0 | 40.47 | 7
3186 | 325 | 0.51 | 165.75 | 2.25 | 1910 | 745 | 1165 | 0 | 0 | 35.796 | 7
3187 | 350 | 0.51 | 178.5 | 2.625 | 1910 | 745 | 1165 | 0 | 0 | 35.796 | 7
3188 | 335 | 0.52 | 174.2 | 2.625 | 1890 | 660 | 1230 | 0 | 0 | 24.282 | 7
3189 | 300 | 0.62 | 186 | 3.5 | 1965 | 765 | 1200 | 0 | 0 | 21.66 | 7
3190 | 350 | 0.54 | 189 | 3.5 | 1910 | 745 | 1165 | 0 | 0 | 26.334 | 7
3191 | 350 | 0.54 | 189 | 3.5 | 1910 | 745 | 1165 | 0 | 0 | 26.334 | 7
3192 | 350 | 0.53 | 185.5 | 3.5 | 1915 | 730 | 1185 | 0 | 0 | 32.946 | 7
3193 | 350 | 0.53 | 185.5 | 3.5 | 1915 | 730 | 1185 | 0 | 0 | 32.946 | 7
3194 | 350 | 0.51 | 178.5 | 3.5 | 1910 | 765 | 1145 | 0 | 0 | 36.252 | 7
3195 | 350 | 0.51 | 178.5 | 12.25 | 1910 | 765 | 1145 | 0 | 0 | 36.252 | 7
3196 | 350 | 0.53 | 185.5 | 12.25 | 1905 | 765 | 1140 | 0 | 0 | 38.19 | 7
3197 | 350 | 0.53 | 185.5 | 12.25 | 1905 | 765 | 1140 | 0 | 0 | 39.444 | 7
3198 | 350 | 0.55 | 192.5 | 12.25 | 1915 | 710 | 1205 | 0 | 0 | 26.79 | 7
3199 | 350 | 0.53 | 185.5 | 2.7375 | 1915 | 725 | 1190 | 0 | 0 | 33.516 | 7
3200 | 350 | 0.55 | 192.5 | 2.625 | 1915 | 710 | 1205 | 0 | 0 | 26.79 | 7
3201 | 350 | 0.53 | 185.5 | 2.7375 | 1915 | 725 | 1190 | 0 | 0 | 36.822 | 7
3202 | 365 | 0.48 | 175.2 | 2.625 | 1860 | 690 | 1170 | 0 | 0 | 35.454 | 7
3203 | 350 | 0.52 | 182 | 2.55 | 1905 | 760 | 1145 | 0 | 0 | 42.066 | 7
3204 | 365 | 0.48 | 175.2 | 2.55 | 1860 | 690 | 1170 | 0 | 0 | 35.454 | 7
3205 | 350 | 0.52 | 182 | 5.475 | 1905 | 760 | 1145 | 0 | 0 | 42.066 | 7
3206 | 340 | 0.49 | 166.6 | 2.555 | 1880 | 695 | 1185 | 0 | 0 | 37.164 | 7
3207 | 340 | 0.49 | 166.6 | 5.475 | 1880 | 695 | 1185 | 0 | 0 | 37.164 | 7
3208 | 365 | 0.47 | 171.55 | 4.6875 | 1925 | 865 | 1060 | 0 | 0 | 45.372 | 7
3209 | 365 | 0.47 | 171.55 | 0 | 1925 | 865 | 1060 | 0 | 0 | 37.392 | 7
3210 | 365 | 0.47 | 171.55 | 3.85 | 1925 | 865 | 1060 | 0 | 0 | 44.688 | 7
3211 | 375 | 0.48 | 180 | 3.65 | 1785 | 715 | 1070 | 0 | 0 | 42.864 | 7
3212 | 375 | 0.48 | 180 | 3.65 | 1825 | 730 | 1095 | 0 | 0 | 28.614 | 7
3213 | 385 | 0.47 | 180.95 | 3.75 | 1825 | 730 | 1095 | 0 | 0 | 44.688 | 7
3214 | 365 | 0.51 | 186.15 | 3.75 | 1900 | 780 | 1120 | 0 | 0 | 34.998 | 7
3215 | 365 | 0.51 | 186.15 | 3.75 | 1900 | 780 | 1120 | 0 | 0 | 30.78 | 7
3216 | 375 | 0.51 | 191.25 | 0 | 1870 | 750 | 1120 | 0 | 0 | 40.926 | 7
3217 | 375 | 0.51 | 191.25 | 3.75 | 1875 | 750 | 1125 | 0 | 0 | 40.926 | 7
3218 | 375 | 0.51 | 191.25 | 3.75 | 1875 | 750 | 1125 | 0 | 0 | 40.926 | 7
3219 | 375 | 0.51 | 191.25 | 3.75 | 1875 | 750 | 1125 | 0 | 0 | 23.256 | 7
3220 | 375 | 0.51 | 191.25 | 3.75 | 1885 | 760 | 1125 | 0 | 0 | 52.326 | 7
3221 | 375 | 0.49 | 183.75 | 0 | 1890 | 760 | 1130 | 0 | 0 | 34.77 | 7
3222 | 375 | 0.49 | 183.75 | 2.8125 | 1890 | 760 | 1130 | 0 | 0 | 30.552 | 7
3223 | 375 | 0.49 | 183.75 | 3.5 | 1890 | 760 | 1130 | 0 | 0 | 30.552 | 7
3224 | 375 | 0.51 | 191.25 | 2.625 | 1885 | 755 | 1130 | 0 | 0 | 28.044 | 7
3225 | 375 | 0.45 | 168.75 | 4.6875 | 1855 | 725 | 1130 | 0 | 0 | 39.558 | 7
3226 | 350 | 0.46 | 161 | 4.6875 | 1890 | 755 | 1135 | 0 | 0 | 38.874 | 7
3227 | 350 | 0.46 | 161 | 3.75 | 1890 | 755 | 1135 | 0 | 0 | 38.874 | 7
3228 | 375 | 0.48 | 180 | 3.75 | 1895 | 760 | 1135 | 0 | 0 | 38.988 | 7
3229 | 375 | 0.48 | 180 | 4.6875 | 1895 | 760 | 1135 | 0 | 0 | 38.304 | 7
3230 | 375 | 0.48 | 180 | 2.8125 | 1895 | 760 | 1135 | 0 | 0 | 26.676 | 7
3231 | 375 | 0.48 | 180 | 11.25 | 1895 | 760 | 1135 | 0 | 0 | 26.676 | 7
3232 | 375 | 0.48 | 180 | 11.25 | 1895 | 760 | 1135 | 0 | 0 | 38.988 | 7
3233 | 375 | 0.47 | 176.25 | 11.25 | 1850 | 700 | 1150 | 0 | 0 | 27.474 | 7
3234 | 375 | 0.48 | 180 | 11.25 | 1860 | 710 | 1150 | 0 | 0 | 33.516 | 7
3235 | 375 | 0.48 | 180 | 2.8125 | 1860 | 710 | 1150 | 0 | 0 | 33.516 | 7
3236 | 375 | 0.48 | 180 | 2.8125 | 1860 | 710 | 1150 | 0 | 0 | 26.562 | 7
3237 | 375 | 0.48 | 180 | 0 | 1860 | 710 | 1150 | 0 | 0 | 26.562 | 7
3238 | 375 | 0.47 | 176.25 | 0 | 1850 | 700 | 1150 | 0 | 0 | 45.6 | 7
3239 | 375 | 0.47 | 176.25 | 2.7375 | 1850 | 700 | 1150 | 0 | 0 | 45.6 | 7
3240 | 375 | 0.48 | 180 | 2.7375 | 1855 | 705 | 1150 | 0 | 0 | 34.314 | 7
3241 | 375 | 0.48 | 180 | 3.65 | 1855 | 705 | 1150 | 0 | 0 | 34.314 | 7
3242 | 365 | 0.47 | 171.55 | 8.625 | 1865 | 710 | 1155 | 0 | 0 | 26.562 | 7
3243 | 365 | 0.47 | 171.55 | 0 | 1865 | 710 | 1155 | 0 | 0 | 26.562 | 7
3244 | 365 | 0.44 | 160.6 | 0 | 1875 | 715 | 1160 | 0 | 0 | 37.62 | 7
3245 | 375 | 0.45 | 168.75 | 0 | 1860 | 700 | 1160 | 0 | 0 | 41.154 | 7
3246 | 375 | 0.51 | 191.25 | 8.625 | 1875 | 715 | 1160 | 0 | 0 | 27.588 | 7
3247 | 375 | 0.51 | 191.25 | 0 | 1875 | 715 | 1160 | 0 | 0 | 24.396 | 7
3248 | 375 | 0.51 | 191.25 | 0 | 1875 | 715 | 1160 | 0 | 0 | 27.588 | 7
3249 | 375 | 0.45 | 168.75 | 0 | 1860 | 700 | 1160 | 0 | 0 | 41.154 | 7
3250 | 375 | 0.48 | 180 | 3.65 | 1845 | 685 | 1160 | 0 | 0 | 31.578 | 7
3251 | 375 | 0.48 | 180 | 3.65 | 1845 | 685 | 1160 | 0 | 0 | 31.578 | 7
3252 | 375 | 0.47 | 176.25 | 3.65 | 1885 | 720 | 1165 | 0 | 0 | 27.93 | 7
3253 | 365 | 0.47 | 171.55 | 4.6875 | 1865 | 700 | 1165 | 0 | 0 | 39.672 | 7
3254 | 365 | 0.47 | 171.55 | 5.475 | 1865 | 700 | 1165 | 0 | 0 | 39.672 | 7
3255 | 365 | 0.52 | 189.8 | 3.65 | 1890 | 720 | 1170 | 0 | 0 | 40.128 | 7
3256 | 375 | 0.48 | 180 | 3.75 | 1885 | 715 | 1170 | 0 | 0 | 42.864 | 7
3257 | 365 | 0.52 | 189.8 | 3.65 | 1890 | 720 | 1170 | 0 | 0 | 40.128 | 7
3258 | 365 | 0.45 | 164.25 | 2.625 | 1870 | 700 | 1170 | 0 | 0 | 36.594 | 7
3259 | 375 | 0.47 | 176.25 | 0 | 1930 | 760 | 1170 | 0 | 0 | 38.988 | 7
3260 | 365 | 0.45 | 164.25 | 0 | 1870 | 700 | 1170 | 0 | 0 | 36.594 | 7
3261 | 350 | 0.46 | 161 | 2.625 | 1890 | 720 | 1170 | 0 | 0 | 36.936 | 7
3262 | 375 | 0.48 | 180 | 3.65 | 1830 | 660 | 1170 | 0 | 0 | 32.49 | 7
3263 | 375 | 0.48 | 180 | 3.65 | 1830 | 660 | 1170 | 0 | 0 | 32.49 | 7
3264 | 350 | 0.46 | 161 | 0 | 1890 | 720 | 1170 | 0 | 0 | 36.936 | 7
3265 | 365 | 0.52 | 189.8 | 0 | 1900 | 725 | 1175 | 0 | 0 | 41.952 | 7
3266 | 365 | 0.52 | 189.8 | 0 | 1900 | 725 | 1175 | 0 | 0 | 41.952 | 7
3267 | 375 | 0.53 | 198.75 | 3.6 | 1930 | 740 | 1190 | 0 | 0 | 27.93 | 7
3268 | 375 | 0.48 | 180 | 3.6 | 1845 | 650 | 1195 | 0 | 0 | 23.142 | 7
3269 | 375 | 0.48 | 180 | 3.75 | 1845 | 650 | 1195 | 0 | 0 | 23.142 | 7
3270 | 360 | 0.45 | 162 | 3.75 | 1875 | 675 | 1200 | 0 | 0 | 45.486 | 7
3271 | 360 | 0.45 | 162 | 3.75 | 1875 | 675 | 1200 | 0 | 0 | 44.802 | 7
3272 | 375 | 0.45 | 168.75 | 3.75 | 1855 | 650 | 1205 | 0 | 0 | 26.334 | 7
3273 | 375 | 0.45 | 168.75 | 3.8 | 1855 | 650 | 1205 | 0 | 0 | 26.334 | 7
3274 | 375 | 0.45 | 168.75 | 3.8 | 1855 | 630 | 1225 | 0 | 0 | 32.376 | 7
3275 | 375 | 0.45 | 168.75 | 3.5 | 1855 | 630 | 1225 | 0 | 0 | 32.376 | 7
3276 | 380 | 0.44 | 167.2 | 5 | 1915 | 680 | 1235 | 0 | 0 | 43.434 | 7
3277 | 380 | 0.44 | 167.2 | 5 | 1915 | 680 | 1235 | 0 | 0 | 43.434 | 7
3278 | 350 | 0.48 | 168 | 2.8125 | 1870 | 730 | 1140 | 0 | 0 | 43.206 | 7
3279 | 400 | 0.48 | 192 | 2.8125 | 1850 | 575 | 1275 | 0 | 0 | 44.688 | 7
3280 | 400 | 0.48 | 192 | 2.8125 | 1850 | 575 | 1275 | 0 | 0 | 44.688 | 7
3281 | 375 | 0.45 | 168.75 | 0 | 1855 | 540 | 1315 | 0 | 0 | 40.128 | 7
3282 | 375 | 0.45 | 168.75 | 0 | 1855 | 540 | 1315 | 0 | 0 | 40.128 | 7
3283 | 375 | 0.45 | 168.75 | 0 | 1855 | 540 | 1315 | 0 | 0 | 36.366 | 7
3284 | 375 | 0.48 | 180 | 0 | 1840 | 550 | 1290 | 0 | 0 | 32.604 | 7
3285 | 375 | 0.48 | 180 | 0 | 1840 | 550 | 1290 | 0 | 0 | 32.604 | 7
3286 | 375 | 0.48 | 180 | 5 | 1840 | 550 | 1290 | 0 | 0 | 32.604 | 7
3287 | 375 | 0.51 | 191.25 | 5 | 1845 | 565 | 1280 | 0 | 0 | 25.422 | 7
3288 | 375 | 0.51 | 191.25 | 5 | 1845 | 565 | 1280 | 0 | 0 | 25.422 | 7
3289 | 400 | 0.45 | 180 | 5 | 1880 | 620 | 1260 | 0 | 0 | 45.03 | 7
3290 | 400 | 0.45 | 180 | 18.375 | 1880 | 620 | 1260 | 0 | 0 | 45.03 | 7
3291 | 400 | 0.45 | 180 | 18.375 | 1880 | 620 | 1260 | 0 | 0 | 45.03 | 7
3292 | 400 | 0.45 | 180 | 0 | 1880 | 620 | 1260 | 0 | 0 | 45.03 | 7
3293 | 375 | 0.46 | 172.5 | 0 | 1835 | 530 | 1305 | 0 | 0 | 39.444 | 7
3294 | 375 | 0.46 | 172.5 | 0 | 1835 | 530 | 1305 | 0 | 0 | 39.444 | 7
3295 | 400 | 0.5 | 200 | 0 | 1820 | 490 | 1330 | 0 | 0 | 34.656 | 7
3296 | 400 | 0.5 | 200 | 0 | 1820 | 490 | 1330 | 0 | 0 | 34.656 | 7
3297 | 400 | 0.51 | 204 | 0 | 1810 | 560 | 1250 | 0 | 0 | 43.092 | 7
3298 | 400 | 0.51 | 204 | 18.375 | 1810 | 560 | 1250 | 0 | 0 | 43.092 | 7
3299 | 400 | 0.51 | 204 | 3.65 | 1820 | 565 | 1255 | 0 | 0 | 41.952 | 7
3300 | 400 | 0.51 | 204 | 18.375 | 1820 | 565 | 1255 | 0 | 0 | 41.952 | 7
3301 | 375 | 0.46 | 172.5 | 18.375 | 1835 | 530 | 1305 | 0 | 0 | 39.444 | 7
3302 | 365 | 0.45 | 164.25 | 0 | 1870 | 525 | 1345 | 0 | 0 | 37.05 | 7
3303 | 375 | 0.51 | 191.25 | 0 | 1885 | 620 | 1265 | 0 | 0 | 38.076 | 7
3304 | 375 | 0.51 | 191.25 | 0 | 1885 | 620 | 1265 | 0 | 0 | 38.076 | 7
3305 | 375 | 0.47 | 176.25 | 0 | 1830 | 565 | 1265 | 0 | 0 | 31.35 | 7
3306 | 375 | 0.47 | 176.25 | 3.375 | 1830 | 565 | 1265 | 0 | 0 | 31.35 | 7
3307 | 385 | 0.48 | 184.8 | 3.375 | 1790 | 600 | 1190 | 0 | 0 | 27.702 | 7
3308 | 385 | 0.48 | 184.8 | 3.375 | 1790 | 600 | 1190 | 0 | 0 | 27.702 | 7
3309 | 375 | 0.41 | 153.75 | 3.75 | 1850 | 630 | 1220 | 0 | 0 | 35.568 | 7
3310 | 375 | 0.41 | 153.75 | 3.7 | 1850 | 630 | 1220 | 0 | 0 | 35.568 | 7
3311 | 375 | 0.5 | 187.5 | 3.7 | 1875 | 715 | 1160 | 0 | 0 | 44.688 | 7
3312 | 375 | 0.5 | 187.5 | 4.38 | 1875 | 715 | 1160 | 0 | 0 | 38.19 | 7
3313 | 370 | 0.46 | 170.2 | 4.38 | 1860 | 670 | 1190 | 0 | 0 | 43.548 | 7
3314 | 370 | 0.46 | 170.2 | 3.75 | 1860 | 670 | 1190 | 0 | 0 | 40.698 | 7
3315 | 365 | 0.48 | 175.2 | 3.75 | 1860 | 655 | 1205 | 0 | 0 | 35.682 | 7
3316 | 365 | 0.48 | 175.2 | 3.65 | 1860 | 655 | 1205 | 0 | 0 | 35.682 | 7
3317 | 375 | 0.45 | 168.75 | 3.65 | 1845 | 645 | 1200 | 0 | 0 | 44.004 | 7
3318 | 375 | 0.45 | 168.75 | 3.7 | 1845 | 645 | 1200 | 0 | 0 | 44.004 | 7
3319 | 365 | 0.52 | 189.8 | 2.775 | 1870 | 710 | 1160 | 0 | 0 | 35.454 | 7
3320 | 365 | 0.52 | 189.8 | 3.6 | 1870 | 710 | 1160 | 0 | 0 | 35.454 | 7
3321 | 370 | 0.5 | 185 | 2.7 | 1895 | 760 | 1135 | 0 | 0 | 39.9 | 7
3322 | 370 | 0.5 | 185 | 6.765 | 1895 | 760 | 1135 | 0 | 0 | 39.9 | 7
3323 | 360 | 0.46 | 165.6 | 6.765 | 1875 | 675 | 1200 | 0 | 0 | 31.236 | 7
3324 | 360 | 0.46 | 165.6 | 0 | 1875 | 675 | 1200 | 0 | 0 | 31.236 | 7
3325 | 410 | 0.44 | 180.4 | 0 | 1560 | 360 | 1200 | 0 | 0 | 48.564 | 7
3326 | 410 | 0.44 | 180.4 | 3.7 | 1860 | 660 | 1200 | 0 | 0 | 48.564 | 7
3327 | 375 | 0.49 | 183.75 | 3.7 | 1900 | 700 | 1200 | 0 | 0 | 32.034 | 7
3328 | 375 | 0.49 | 183.75 | 0 | 1900 | 700 | 1200 | 0 | 0 | 32.034 | 7
3329 | 370 | 0.46 | 170.2 | 0 | 1850 | 650 | 1200 | 0 | 0 | 40.242 | 7
3330 | 370 | 0.46 | 170.2 | 4.6875 | 1850 | 650 | 1200 | 0 | 0 | 40.242 | 7
3331 | 375 | 0.51 | 191.25 | 0 | 1885 | 695 | 1190 | 0 | 0 | 29.184 | 7
3332 | 375 | 0.51 | 191.25 | 0 | 1885 | 695 | 1190 | 0 | 0 | 29.184 | 7
3333 | 375 | 0.52 | 195 | 0 | 1770 | 570 | 1200 | 0 | 0 | 46.74 | 7
3334 | 380 | 0.5 | 190 | 0 | 1880 | 715 | 1165 | 0 | 0 | 43.206 | 7
3335 | 380 | 0.5 | 190 | 0 | 1880 | 715 | 1165 | 0 | 0 | 33.06 | 7
3336 | 410 | 0.51 | 209.1 | 0 | 1805 | 630 | 1175 | 0 | 0 | 36.024 | 7
3337 | 410 | 0.51 | 209.1 | 3.6 | 1805 | 630 | 1175 | 0 | 0 | 36.024 | 7
3338 | 410 | 0.51 | 209.1 | 0 | 1805 | 630 | 1175 | 0 | 0 | 36.024 | 7
3339 | 400 | 0.46 | 184 | 0 | 1795 | 610 | 1185 | 0 | 0 | 29.07 | 7
3340 | 360 | 0.46 | 165.6 | 3.65 | 1875 | 695 | 1180 | 0 | 0 | 36.708 | 7
3341 | 400 | 0.44 | 176 | 3.6 | 1805 | 685 | 1120 | 0 | 0 | 29.526 | 7
3342 | 400 | 0.44 | 176 | 3.6 | 1805 | 685 | 1120 | 0 | 0 | 29.526 | 7
3343 | 365 | 0.44 | 160.6 | 4.6875 | 1875 | 715 | 1160 | 0 | 0 | 37.62 | 7
3344 | 360 | 0.46 | 165.6 | 4.6875 | 1875 | 695 | 1180 | 0 | 0 | 36.708 | 7
3345 | 360 | 0.46 | 165.6 | 3.6 | 1875 | 695 | 1180 | 0 | 0 | 38.874 | 7
3346 | 375 | 0.49 | 183.75 | 3.6 | 1900 | 725 | 1175 | 0 | 0 | 52.326 | 7
3347 | 375 | 0.49 | 183.75 | 0 | 1900 | 725 | 1175 | 0 | 0 | 52.326 | 7
3348 | 360 | 0.5 | 180 | 0 | 1920 | 710 | 1210 | 0 | 0 | 48.222 | 7
3349 | 360 | 0.5 | 180 | 4.6875 | 1920 | 710 | 1210 | 0 | 0 | 48.222 | 7
3350 | 375 | 0.48 | 180 | 4.6875 | 1760 | 660 | 1100 | 0 | 0 | 30.78 | 7
3351 | 375 | 0.48 | 180 | 2.7375 | 1830 | 660 | 1170 | 0 | 0 | 30.78 | 7
3352 | 375 | 0.48 | 180 | 3.65 | 1890 | 715 | 1175 | 0 | 0 | 34.998 | 7
3353 | 375 | 0.48 | 180 | 2.625 | 1890 | 715 | 1175 | 0 | 0 | 34.998 | 7
3354 | 365 | 0.45 | 164.25 | 2.625 | 1870 | 655 | 1215 | 0 | 0 | 34.428 | 7
3355 | 365 | 0.45 | 164.25 | 0 | 1870 | 655 | 1215 | 0 | 0 | 34.428 | 7
3356 | 350 | 0.48 | 168 | 0 | 1890 | 660 | 1230 | 0 | 0 | 43.32 | 7
3357 | 350 | 0.48 | 168 | 0 | 1890 | 660 | 1230 | 0 | 0 | 43.32 | 7
3358 | 375 | 0.51 | 191.25 | 0 | 1860 | 690 | 1170 | 0 | 0 | 41.268 | 7
3359 | 375 | 0.48 | 180 | 0 | 1845 | 645 | 1200 | 0 | 0 | 31.236 | 7
3360 | 375 | 0.48 | 180 | 0 | 1845 | 645 | 1200 | 0 | 0 | 36.252 | 7
3361 | 375 | 0.48 | 180 | 5 | 1845 | 645 | 1200 | 0 | 0 | 31.236 | 7
3362 | 370 | 0.46 | 170.2 | 3.6 | 1840 | 590 | 1250 | 0 | 0 | 34.2 | 7
3363 | 370 | 0.46 | 170.2 | 3.6 | 1840 | 590 | 1250 | 0 | 0 | 34.2 | 7
3364 | 400 | 0.48 | 192 | 0 | 1820 | 565 | 1255 | 0 | 0 | 37.962 | 7
3365 | 360 | 0.44 | 158.4 | 0 | 1870 | 675 | 1195 | 0 | 0 | 42.522 | 7
3366 | 360 | 0.44 | 158.4 | 5 | 1870 | 675 | 1195 | 0 | 0 | 42.522 | 7
3367 | 385 | 0.47 | 180.95 | 5 | 1815 | 635 | 1180 | 0 | 0 | 31.578 | 7
3368 | 385 | 0.47 | 180.95 | 3.1025 | 1815 | 635 | 1180 | 0 | 0 | 31.578 | 7
3369 | 400 | 0.45 | 180 | 3.75 | 1810 | 780 | 1030 | 0 | 0 | 37.734 | 7
3370 | 400 | 0.45 | 180 | 3.75 | 1810 | 780 | 1030 | 0 | 0 | 37.734 | 7
3371 | 365 | 0.45 | 164.25 | 3.6 | 1870 | 805 | 1065 | 0 | 0 | 38.532 | 7
3372 | 375 | 0.44 | 165 | 3.6 | 1860 | 690 | 1170 | 0 | 0 | 41.838 | 7
3373 | 375 | 0.44 | 165 | 0 | 1860 | 690 | 1170 | 0 | 0 | 41.838 | 7
3374 | 360 | 0.46 | 165.6 | 3.65 | 1860 | 690 | 1170 | 0 | 0 | 38.19 | 7
3375 | 360 | 0.46 | 165.6 | 3.65 | 1860 | 690 | 1170 | 0 | 0 | 38.19 | 7
3376 | 400 | 0.46 | 184 | 3.65 | 1800 | 650 | 1150 | 0 | 0 | 37.62 | 7
3377 | 365 | 0.45 | 164.25 | 3.75 | 1870 | 675 | 1195 | 0 | 0 | 41.268 | 7
3378 | 365 | 0.45 | 164.25 | 3.75 | 1870 | 675 | 1195 | 0 | 0 | 40.812 | 7
3379 | 365 | 0.45 | 164.25 | 2.8125 | 1870 | 675 | 1195 | 0 | 0 | 37.62 | 7
3380 | 375 | 0.48 | 180 | 2.8125 | 1895 | 740 | 1155 | 0 | 0 | 37.848 | 7
3381 | 375 | 0.48 | 180 | 0 | 1895 | 740 | 1155 | 0 | 0 | 37.848 | 7
3382 | 375 | 0.48 | 180 | 0 | 1845 | 685 | 1160 | 0 | 0 | 36.708 | 7
3383 | 375 | 0.48 | 180 | 4.1 | 1845 | 685 | 1160 | 0 | 0 | 36.708 | 7
3384 | 400 | 0.54 | 216 | 0 | 1785 | 590 | 1195 | 0 | 0 | 29.982 | 7
3385 | 400 | 0.54 | 216 | 3.6 | 1785 | 590 | 1195 | 0 | 0 | 29.982 | 7
3386 | 410 | 0.46 | 188.6 | 3.75 | 1850 | 705 | 1145 | 0 | 0 | 42.066 | 7
3387 | 380 | 0.46 | 174.8 | 3.75 | 1825 | 675 | 1150 | 0 | 0 | 32.832 | 7
3388 | 360 | 0.46 | 165.6 | 0 | 1855 | 685 | 1170 | 0 | 0 | 41.952 | 7
3389 | 375 | 0.47 | 176.25 | 0 | 1909 | 725 | 1184 | 0 | 0 | 30.552 | 7
3390 | 375 | 0.47 | 176.25 | 2.775 | 1909 | 725 | 1184 | 0 | 0 | 38.76 | 7
3391 | 375 | 0.51 | 191.25 | 2.775 | 1885 | 695 | 1190 | 0 | 0 | 32.034 | 7
3392 | 375 | 0.51 | 191.25 | 0 | 1885 | 695 | 1190 | 0 | 0 | 32.034 | 7
3393 | 370 | 0.46 | 170.2 | 0 | 1860 | 630 | 1230 | 0 | 0 | 33.744 | 7
3394 | 370 | 0.46 | 170.2 | 3.5 | 1860 | 630 | 1230 | 0 | 0 | 33.744 | 7
3395 | 375 | 0.48 | 180 | 3.5 | 1845 | 665 | 1180 | 0 | 0 | 33.174 | 7
3396 | 375 | 0.48 | 180 | 4 | 1845 | 665 | 1180 | 0 | 0 | 33.174 | 7
3397 | 350 | 0.46 | 161 | 4.93 | 1890 | 625 | 1265 | 0 | 0 | 39.786 | 7
3398 | 350 | 0.46 | 161 | 3.4 | 1890 | 625 | 1265 | 0 | 0 | 39.786 | 7
3399 | 400 | 0.45 | 180 | 5.44 | 1870 | 840 | 1030 | 0 | 0 | 38.646 | 7
3400 | 340 | 0.47 | 159.8 | 5.44 | 1900 | 760 | 1140 | 0 | 0 | 42.522 | 7
3401 | 340 | 0.47 | 159.8 | 1.5 | 1900 | 760 | 1140 | 0 | 0 | 42.522 | 7
3402 | 340 | 0.47 | 159.8 | 1.5 | 1900 | 760 | 1140 | 0 | 0 | 29.526 | 7
3403 | 340 | 0.47 | 159.8 | 0 | 1900 | 760 | 1140 | 0 | 0 | 29.526 | 7
3404 | 375 | 0.51 | 191.25 | 0 | 1875 | 695 | 1180 | 0 | 0 | 43.434 | 7
3405 | 375 | 0.51 | 191.25 | 3.75 | 1875 | 695 | 1180 | 0 | 0 | 43.434 | 7
3406 | 375 | 0.43 | 161.25 | 12 | 1865 | 750 | 1115 | 0 | 0 | 39.786 | 7
3407 | 375 | 0.43 | 161.25 | 3.75 | 1865 | 750 | 1115 | 0 | 0 | 39.786 | 7
3408 | 375 | 0.43 | 161.25 | 3.75 | 1865 | 750 | 1115 | 0 | 0 | 39.786 | 7
3409 | 375 | 0.47 | 176.25 | 0 | 1830 | 695 | 1135 | 0 | 0 | 41.154 | 7
3410 | 375 | 0.51 | 191.25 | 0 | 1890 | 715 | 1175 | 0 | 0 | 25.308 | 7
3411 | 375 | 0.51 | 191.25 | 0 | 1890 | 715 | 1175 | 0 | 0 | 25.308 | 7
3412 | 375 | 0.51 | 191.25 | 0 | 1885 | 680 | 1205 | 0 | 0 | 39.786 | 7
3413 | 375 | 0.51 | 191.25 | 0 | 1885 | 680 | 1205 | 0 | 0 | 39.786 | 7
3414 | 375 | 0.48 | 180 | 0 | 1845 | 630 | 1215 | 0 | 0 | 23.712 | 7
3415 | 375 | 0.48 | 180 | 4.6875 | 1845 | 630 | 1215 | 0 | 0 | 23.712 | 7
3416 | 400 | 0.5 | 200 | 4.6875 | 1820 | 585 | 1235 | 0 | 0 | 33.288 | 7
3417 | 400 | 0.5 | 200 | 4.6875 | 1820 | 585 | 1235 | 0 | 0 | 33.288 | 7
3418 | 375 | 0.48 | 180 | 4.6875 | 1895 | 760 | 1135 | 0 | 0 | 33.972 | 7
3419 | 375 | 0.48 | 180 | 3.75 | 1895 | 760 | 1135 | 0 | 0 | 33.972 | 7
3420 | 375 | 0.51 | 191.25 | 3.75 | 1875 | 750 | 1125 | 0 | 0 | 41.382 | 7
3421 | 375 | 0.51 | 191.25 | 3.75 | 1875 | 750 | 1125 | 0 | 0 | 41.382 | 7
3422 | 375 | 0.46 | 172.5 | 3.75 | 1845 | 700 | 1145 | 0 | 0 | 33.06 | 7
3423 | 375 | 0.44 | 165 | 3.7 | 1845 | 700 | 1145 | 0 | 0 | 31.578 | 7
3424 | 375 | 0.46 | 172.5 | 3.7 | 1845 | 700 | 1145 | 0 | 0 | 33.06 | 7
3425 | 375 | 0.44 | 165 | 0 | 1845 | 700 | 1145 | 0 | 0 | 31.578 | 7
3426 | 370 | 0.52 | 192.4 | 0 | 1880 | 695 | 1185 | 0 | 0 | 29.526 | 7
3427 | 370 | 0.52 | 192.4 | 0 | 1880 | 695 | 1185 | 0 | 0 | 29.526 | 7
3428 | 375 | 0.48 | 180 | 2.625 | 1845 | 700 | 1145 | 0 | 0 | 24.966 | 7
3429 | 375 | 0.48 | 180 | 3.5 | 1845 | 700 | 1145 | 0 | 0 | 24.966 | 7
3430 | 375 | 0.48 | 180 | 3.5 | 1845 | 700 | 1145 | 0 | 0 | 24.966 | 7
3431 | 375 | 0.48 | 180 | 2.625 | 1825 | 675 | 1150 | 0 | 0 | 42.408 | 7
3432 | 350 | 0.46 | 161 | 4.6875 | 1890 | 625 | 1265 | 0 | 0 | 36.936 | 7
3433 | 350 | 0.46 | 161 | 0 | 1890 | 625 | 1265 | 0 | 0 | 36.936 | 7
3434 | 375 | 0.48 | 180 | 0 | 1825 | 675 | 1150 | 0 | 0 | 42.408 | 7
3435 | 375 | 0.48 | 180 | 0 | 1895 | 760 | 1135 | 0 | 0 | 38.304 | 7
3436 | 385 | 0.51 | 196.35 | 0 | 1850 | 685 | 1165 | 0 | 0 | 37.392 | 7
3437 | 385 | 0.51 | 196.35 | 0 | 1850 | 685 | 1165 | 0 | 0 | 28.272 | 7
3438 | 385 | 0.51 | 196.35 | 3.24 | 1850 | 685 | 1165 | 0 | 0 | 37.392 | 7
3439 | 390 | 0.51 | 198.9 | 3.24 | 1840 | 715 | 1125 | 0 | 0 | 34.998 | 7
3440 | 390 | 0.51 | 198.9 | 3.65 | 1840 | 715 | 1125 | 0 | 0 | 34.998 | 7
3441 | 360 | 0.49 | 176.4 | 3.65 | 1895 | 745 | 1150 | 0 | 0 | 42.18 | 7
3442 | 360 | 0.49 | 176.4 | 0 | 1895 | 745 | 1150 | 0 | 0 | 42.18 | 7
3443 | 365 | 0.44 | 160.6 | 4 | 1875 | 715 | 1160 | 0 | 0 | 40.128 | 7
3444 | 365 | 0.44 | 160.6 | 3.8 | 1875 | 715 | 1160 | 0 | 0 | 40.128 | 7
3445 | 350 | 0.46 | 161 | 3.75 | 1890 | 720 | 1170 | 0 | 0 | 30.78 | 7
3446 | 400 | 0.42 | 168 | 4.125 | 1870 | 840 | 1030 | 0 | 0 | 40.698 | 7
3447 | 380 | 0.42 | 159.6 | 3.75 | 1900 | 855 | 1045 | 0 | 0 | 41.724 | 7
3448 | 375 | 0.44 | 165 | 3.75 | 1865 | 710 | 1155 | 0 | 0 | 36.936 | 7
3449 | 375 | 0.44 | 165 | 3.75 | 1865 | 710 | 1155 | 0 | 0 | 38.874 | 7
3450 | 375 | 0.45 | 168.75 | 3.75 | 1855 | 780 | 1075 | 0 | 0 | 35.34 | 7
3451 | 375 | 0.45 | 168.75 | 2.625 | 1805 | 705 | 1100 | 0 | 0 | 40.128 | 7
3452 | 375 | 0.45 | 168.75 | 2.625 | 1805 | 705 | 1100 | 0 | 0 | 40.128 | 7
3453 | 375 | 0.45 | 168.75 | 3.4 | 1805 | 705 | 1100 | 0 | 0 | 35.34 | 7
3454 | 350 | 0.46 | 161 | 3.4 | 1890 | 680 | 1210 | 0 | 0 | 44.346 | 7
3455 | 350 | 0.46 | 161 | 5.7 | 1890 | 680 | 1210 | 0 | 0 | 44.346 | 7
3456 | 340 | 0.47 | 159.8 | 5.625 | 1900 | 760 | 1140 | 0 | 0 | 35.91 | 7
3457 | 340 | 0.47 | 159.8 | 5.7 | 1900 | 760 | 1140 | 0 | 0 | 35.91 | 7
3458 | 380 | 0.45 | 171 | 0 | 1815 | 695 | 1120 | 0 | 0 | 31.578 | 7
3459 | 375 | 0.48 | 180 | 0 | 1825 | 700 | 1125 | 0 | 0 | 38.19 | 7
3460 | 375 | 0.51 | 191.25 | 5.7 | 1885 | 755 | 1130 | 0 | 0 | 38.874 | 7
3461 | 375 | 0.51 | 191.25 | 2.8125 | 1885 | 755 | 1130 | 0 | 0 | 27.93 | 7
3462 | 380 | 0.45 | 171 | 0 | 1830 | 695 | 1135 | 0 | 0 | 39.216 | 7
3463 | 375 | 0.48 | 180 | 3.5 | 1895 | 700 | 1195 | 0 | 0 | 38.19 | 7
3464 | 360 | 0.47 | 169.2 | 3.5 | 1870 | 748 | 1122 | 0 | 0 | 43.092 | 7
3465 | 360 | 0.47 | 169.2 | 4 | 1870 | 748 | 1122 | 0 | 0 | 43.092 | 7
3466 | 350 | 0.46 | 161 | 4 | 1890 | 715 | 1175 | 0 | 0 | 32.034 | 7
3467 | 350 | 0.46 | 161 | 3.75 | 1890 | 715 | 1175 | 0 | 0 | 35.796 | 7
3468 | 400 | 0.45 | 180 | 3.75 | 1845 | 590 | 1255 | 0 | 0 | 40.698 | 7
3469 | 400 | 0.45 | 180 | 3.75 | 1845 | 590 | 1255 | 0 | 0 | 40.698 | 7
3470 | 375 | 0.49 | 183.75 | 3.75 | 1870 | 760 | 1110 | 0 | 0 | 32.262 | 7
3471 | 375 | 0.49 | 183.75 | 3.65 | 1900 | 760 | 1140 | 0 | 0 | 32.262 | 7
3472 | 375 | 0.49 | 183.75 | 3.65 | 1900 | 760 | 1140 | 0 | 0 | 32.262 | 7
3473 | 375 | 0.49 | 183.75 | 3.75 | 1900 | 760 | 1140 | 0 | 0 | 32.262 | 7
3474 | 365 | 0.47 | 171.55 | 3.75 | 1865 | 655 | 1210 | 0 | 0 | 37.848 | 7
3475 | 365 | 0.47 | 171.55 | 3.6 | 1865 | 655 | 1210 | 0 | 0 | 37.848 | 7
3476 | 375 | 0.49 | 183.75 | 3.6 | 1890 | 720 | 1170 | 0 | 0 | 37.962 | 7
3477 | 375 | 0.49 | 183.75 | 3.7 | 1890 | 720 | 1170 | 0 | 0 | 37.962 | 7
3478 | 360 | 0.47 | 169.2 | 3.65 | 1870 | 730 | 1140 | 0 | 0 | 47.652 | 7
3479 | 360 | 0.47 | 169.2 | 3.65 | 1870 | 730 | 1140 | 0 | 0 | 47.652 | 7
3480 | 370 | 0.46 | 170.2 | 3.5 | 1860 | 645 | 1215 | 0 | 0 | 27.816 | 7
3481 | 365 | 0.51 | 186.15 | 3.5 | 1908 | 780 | 1128 | 0 | 0 | 32.946 | 7
3482 | 365 | 0.51 | 186.15 | 2.7375 | 1908 | 780 | 1128 | 0 | 0 | 32.946 | 7
3483 | 350 | 0.48 | 168 | 2.7375 | 1870 | 730 | 1140 | 0 | 0 | 37.392 | 7
3484 | 350 | 0.48 | 168 | 3.5 | 1870 | 730 | 1140 | 0 | 0 | 37.392 | 7
3485 | 365 | 0.44 | 160.6 | 3.75 | 1875 | 695 | 1180 | 0 | 0 | 43.776 | 7
3486 | 365 | 0.44 | 160.6 | 3.75 | 1875 | 695 | 1180 | 0 | 0 | 43.776 | 7
3487 | 350 | 0.48 | 168 | 2.7375 | 1870 | 730 | 1140 | 0 | 0 | 43.206 | 7
3488 | 375 | 0.51 | 191.25 | 2.7375 | 1885 | 715 | 1170 | 0 | 0 | 23.598 | 7
3489 | 375 | 0.51 | 191.25 | 3.75 | 1885 | 715 | 1170 | 0 | 0 | 23.598 | 7
3490 | 365 | 0.46 | 167.9 | 3.75 | 1865 | 650 | 1215 | 0 | 0 | 37.506 | 7
3491 | 365 | 0.47 | 171.55 | 3.75 | 1865 | 650 | 1215 | 0 | 0 | 37.506 | 7
3492 | 375 | 0.49 | 183.75 | 5 | 1890 | 760 | 1130 | 0 | 0 | 40.698 | 7
3493 | 375 | 0.45 | 168.75 | 5 | 1855 | 685 | 1170 | 0 | 0 | 42.066 | 7
3494 | 375 | 0.45 | 168.75 | 5 | 1855 | 685 | 1170 | 0 | 0 | 38.418 | 7
3495 | 400 | 0.45 | 180 | 0 | 1805 | 725 | 1080 | 0 | 0 | 39.33 | 7
3496 | 400 | 0.45 | 180 | 3.7 | 1805 | 725 | 1080 | 0 | 0 | 34.542 | 7
3497 | 400 | 0.45 | 180 | 3.7 | 1805 | 725 | 1080 | 0 | 0 | 34.542 | 7
3498 | 375 | 0.48 | 180 | 3.7 | 1825 | 600 | 1225 | 0 | 0 | 31.92 | 7
3499 | 370 | 0.51 | 188.7 | 3.65 | 1890 | 815 | 1075 | 0 | 0 | 42.864 | 7
3500 | 370 | 0.51 | 188.7 | 3.65 | 1890 | 815 | 1075 | 0 | 0 | 42.864 | 7
3501 | 370 | 0.51 | 188.7 | 2.8125 | 1900 | 815 | 1085 | 0 | 0 | 43.89 | 7
3502 | 365 | 0.49 | 178.85 | 2.8125 | 1805 | 740 | 1065 | 0 | 0 | 45.372 | 7
3503 | 365 | 0.49 | 178.85 | 4.725 | 1905 | 740 | 1165 | 0 | 0 | 45.372 | 7
3504 | 375 | 0.44 | 165 | 4 | 1865 | 655 | 1210 | 0 | 0 | 36.708 | 7
3505 | 375 | 0.44 | 165 | 4 | 1865 | 655 | 1210 | 0 | 0 | 36.708 | 7
3506 | 315 | 0.49 | 154.35 | 4 | 1940 | 735 | 1205 | 0 | 0 | 37.278 | 7
3507 | 400 | 0.44 | 176 | 0 | 1870 | 750 | 1120 | 0 | 0 | 35.796 | 7
3508 | 400 | 0.44 | 176 | 0 | 1875 | 750 | 1125 | 0 | 0 | 35.796 | 7
3509 | 375 | 0.6 | 225 | 0 | 1890 | 760 | 1130 | 0 | 0 | 23.94 | 7
3510 | 375 | 0.6 | 225 | 3.75 | 1894 | 760 | 1134 | 0 | 0 | 23.94 | 7
3511 | 385 | 0.47 | 180.95 | 3.75 | 1815 | 635 | 1180 | 0 | 0 | 33.516 | 7
3512 | 385 | 0.47 | 180.95 | 0 | 1815 | 635 | 1180 | 0 | 0 | 33.516 | 7
3513 | 375 | 0.45 | 168.75 | 0 | 1855 | 665 | 1190 | 0 | 0 | 40.242 | 7
3514 | 375 | 0.45 | 168.75 | 0 | 1845 | 655 | 1190 | 0 | 0 | 40.242 | 7
3515 | 375 | 0.48 | 180 | 0 | 1845 | 665 | 1180 | 0 | 0 | 29.982 | 7
3516 | 375 | 0.48 | 180 | 3.65 | 1845 | 665 | 1180 | 0 | 0 | 29.982 | 7
3517 | 375 | 0.51 | 191.25 | 3.65 | 1885 | 755 | 1130 | 0 | 0 | 33.174 | 7
3518 | 375 | 0.51 | 191.25 | 3.5 | 1885 | 755 | 1130 | 0 | 0 | 33.174 | 7
3519 | 365 | 0.51 | 186.15 | 3.5 | 1900 | 700 | 1200 | 0 | 0 | 41.952 | 7
3520 | 365 | 0.51 | 186.15 | 0 | 1900 | 700 | 1200 | 0 | 0 | 41.952 | 7
3521 | 350 | 0.47 | 164.5 | 0 | 1885 | 680 | 1205 | 0 | 0 | 35.454 | 7
3522 | 350 | 0.47 | 164.5 | 3.85 | 1885 | 680 | 1205 | 0 | 0 | 35.682 | 7
3523 | 375 | 0.49 | 183.75 | 3.5 | 1890 | 760 | 1130 | 0 | 0 | 28.158 | 7
3524 | 375 | 0.49 | 183.75 | 3.5 | 1890 | 760 | 1130 | 0 | 0 | 28.158 | 7
3525 | 385 | 0.47 | 180.95 | 0 | 1825 | 730 | 1095 | 0 | 0 | 44.688 | 7
3526 | 350 | 0.48 | 168 | 0 | 1882 | 755 | 1127 | 0 | 0 | 44.574 | 7
3527 | 350 | 0.48 | 168 | 0 | 1882 | 755 | 1127 | 0 | 0 | 44.574 | 7
3528 | 375 | 0.49 | 183.75 | 0 | 1890 | 755 | 1135 | 0 | 0 | 31.236 | 7
3529 | 375 | 0.49 | 183.75 | 0 | 1890 | 755 | 1135 | 0 | 0 | 31.236 | 7
3530 | 375 | 0.47 | 176.25 | 0 | 1850 | 630 | 1220 | 0 | 0 | 28.272 | 7
3531 | 375 | 0.51 | 191.25 | 0 | 1885 | 700 | 1185 | 0 | 0 | 36.366 | 7
3532 | 375 | 0.51 | 191.25 | 0 | 1885 | 700 | 1185 | 0 | 0 | 36.366 | 7
3533 | 375 | 0.47 | 176.25 | 0 | 1830 | 660 | 1170 | 0 | 0 | 30.666 | 7
3534 | 375 | 0.47 | 176.25 | 0 | 1830 | 660 | 1170 | 0 | 0 | 30.666 | 7
3535 | 375 | 0.51 | 191.25 | 2.7375 | 1875 | 700 | 1175 | 0 | 0 | 28.044 | 7
3536 | 375 | 0.44 | 165 | 2.7375 | 1885 | 700 | 1185 | 0 | 0 | 36.48 | 7
3537 | 375 | 0.44 | 165 | 3.65 | 1885 | 700 | 1185 | 0 | 0 | 36.48 | 7
3538 | 365 | 0.47 | 171.55 | 3.65 | 1865 | 655 | 1210 | 0 | 0 | 41.496 | 7
3539 | 365 | 0.47 | 171.55 | 12 | 1865 | 655 | 1210 | 0 | 0 | 41.496 | 7
3540 | 365 | 0.45 | 164.25 | 12 | 1940 | 815 | 1125 | 0 | 0 | 42.636 | 7
3541 | 365 | 0.45 | 164.25 | 3.75 | 1940 | 815 | 1125 | 0 | 0 | 42.636 | 7
3542 | 400 | 0.45 | 180 | 0 | 1820 | 800 | 1020 | 0 | 0 | 44.916 | 7
3543 | 400 | 0.45 | 180 | 3.75 | 1820 | 800 | 1020 | 0 | 0 | 44.916 | 7
3544 | 375 | 0.49 | 183.75 | 3.6 | 1870 | 695 | 1175 | 0 | 0 | 43.662 | 7
3545 | 375 | 0.47 | 176.25 | 3.6 | 1850 | 670 | 1180 | 0 | 0 | 35.454 | 7
3546 | 375 | 0.49 | 183.75 | 3.6 | 1880 | 695 | 1185 | 0 | 0 | 43.662 | 7
3547 | 360 | 0.5 | 180 | 3.6 | 1910 | 710 | 1200 | 0 | 0 | 39.558 | 7
3548 | 360 | 0.5 | 180 | 4.5625 | 1910 | 710 | 1200 | 0 | 0 | 35.454 | 7
3549 | 360 | 0.5 | 180 | 4.5625 | 1910 | 710 | 1200 | 0 | 0 | 39.558 | 7
3550 | 360 | 0.5 | 180 | 5 | 1910 | 710 | 1200 | 0 | 0 | 35.454 | 7
3551 | 365 | 0.52 | 189.8 | 5 | 1870 | 820 | 1050 | 0 | 0 | 33.744 | 7
3552 | 365 | 0.52 | 189.8 | 5 | 1870 | 820 | 1050 | 0 | 0 | 33.744 | 7
3553 | 400 | 0.47 | 188 | 3 | 1860 | 800 | 1060 | 0 | 0 | 43.548 | 7
3554 | 400 | 0.47 | 188 | 3 | 1860 | 800 | 1060 | 0 | 0 | 43.548 | 7
3555 | 400 | 0.47 | 188 | 4.5625 | 1860 | 800 | 1060 | 0 | 0 | 43.548 | 7
3556 | 400 | 0.4 | 160 | 4.5625 | 1840 | 735 | 1105 | 0 | 0 | 34.428 | 7
3557 | 400 | 0.4 | 160 | 3.65 | 1840 | 735 | 1105 | 0 | 0 | 34.428 | 7
3558 | 365 | 0.49 | 178.85 | 3.5 | 1895 | 780 | 1115 | 0 | 0 | 40.926 | 7
3559 | 365 | 0.49 | 178.85 | 0 | 1895 | 780 | 1115 | 0 | 0 | 40.926 | 7
3560 | 365 | 0.47 | 171.55 | 0 | 1885 | 700 | 1185 | 0 | 0 | 39.444 | 7
3561 | 350 | 0.47 | 164.5 | 0 | 1885 | 700 | 1185 | 0 | 0 | 39.444 | 7
3562 | 375 | 0.48 | 180 | 0 | 1825 | 600 | 1225 | 0 | 0 | 37.05 | 7
3563 | 375 | 0.48 | 180 | 0 | 1830 | 680 | 1150 | 0 | 0 | 37.392 | 7
3564 | 385 | 0.47 | 180.95 | 4.5 | 1815 | 655 | 1160 | 0 | 0 | 29.526 | 7
3565 | 385 | 0.47 | 180.95 | 4.5 | 1815 | 655 | 1160 | 0 | 0 | 29.526 | 7
3566 | 365 | 0.48 | 175.2 | 0 | 1850 | 685 | 1165 | 0 | 0 | 33.174 | 7
3567 | 360 | 0.44 | 158.4 | 0 | 1880 | 700 | 1180 | 0 | 0 | 34.884 | 7
3568 | 360 | 0.44 | 158.4 | 3.75 | 1880 | 700 | 1180 | 0 | 0 | 34.884 | 7
3569 | 375 | 0.48 | 180 | 3.75 | 1845 | 665 | 1180 | 0 | 0 | 31.35 | 7
3570 | 375 | 0.48 | 180 | 0 | 1860 | 705 | 1155 | 0 | 0 | 34.428 | 7
3571 | 375 | 0.51 | 191.25 | 4.5625 | 1875 | 715 | 1160 | 0 | 0 | 47.766 | 7
3572 | 375 | 0.51 | 191.25 | 4.5625 | 1875 | 715 | 1160 | 0 | 0 | 47.766 | 7
3573 | 375 | 0.48 | 180 | 0 | 1845 | 665 | 1180 | 0 | 0 | 31.35 | 7
3574 | 365 | 0.52 | 189.8 | 0 | 1885 | 735 | 1150 | 0 | 0 | 43.206 | 7
3575 | 365 | 0.52 | 189.8 | 4.5625 | 1885 | 735 | 1150 | 0 | 0 | 43.206 | 7
3576 | 375 | 0.48 | 180 | 0 | 1825 | 640 | 1185 | 0 | 0 | 34.542 | 7
3577 | 375 | 0.48 | 180 | 2.7375 | 1825 | 640 | 1185 | 0 | 0 | 34.542 | 7
3578 | 365 | 0.52 | 189.8 | 2.7375 | 1985 | 735 | 1250 | 0 | 0 | 43.206 | 7
3579 | 375 | 0.51 | 191.25 | 5.25 | 1875 | 750 | 1125 | 0 | 0 | 30.666 | 7
3580 | 365 | 0.44 | 160.6 | 5.25 | 1875 | 695 | 1180 | 0 | 0 | 31.578 | 7
3581 | 365 | 0.44 | 160.6 | 4.32 | 1875 | 695 | 1180 | 0 | 0 | 31.578 | 7
3582 | 375 | 0.48 | 180 | 4.32 | 1895 | 795 | 1100 | 0 | 0 | 50.388 | 7
3583 | 375 | 0.48 | 180 | 0 | 1895 | 795 | 1100 | 0 | 0 | 50.388 | 7
3584 | 360 | 0.46 | 165.6 | 0 | 1885 | 750 | 1135 | 0 | 0 | 46.968 | 7
3585 | 360 | 0.46 | 165.6 | 0 | 1885 | 750 | 1135 | 0 | 0 | 46.968 | 7
3586 | 375 | 0.49 | 183.75 | 0 | 1890 | 720 | 1170 | 0 | 0 | 28.272 | 7
3587 | 375 | 0.49 | 183.75 | 4.6875 | 1890 | 720 | 1170 | 0 | 0 | 28.272 | 7
3588 | 375 | 0.48 | 180 | 4.6875 | 1845 | 665 | 1180 | 0 | 0 | 31.692 | 7
3589 | 375 | 0.48 | 180 | 4.6875 | 1845 | 665 | 1180 | 0 | 0 | 31.692 | 7
3590 | 375 | 0.49 | 183.75 | 0 | 1990 | 830 | 1160 | 0 | 0 | 41.382 | 7
3591 | 375 | 0.49 | 183.75 | 0 | 1990 | 830 | 1160 | 0 | 0 | 38.076 | 7
3592 | 375 | 0.49 | 183.75 | 3.75 | 1990 | 830 | 1160 | 0 | 0 | 41.382 | 7
3593 | 375 | 0.48 | 180 | 2.8125 | 1845 | 665 | 1180 | 0 | 0 | 31.35 | 7
3594 | 360 | 0.51 | 183.6 | 3.75 | 1895 | 795 | 1100 | 0 | 0 | 38.646 | 7
3595 | 375 | 0.43 | 161.25 | 3.75 | 1865 | 675 | 1190 | 0 | 0 | 33.288 | 7
3596 | 375 | 0.43 | 161.25 | 3.6 | 1865 | 675 | 1190 | 0 | 0 | 32.832 | 7
3597 | 375 | 0.43 | 161.25 | 0 | 1865 | 675 | 1190 | 0 | 0 | 33.288 | 7
3598 | 375 | 0.43 | 161.25 | 3.5 | 1865 | 675 | 1190 | 0 | 0 | 32.832 | 7
3599 | 360 | 0.46 | 165.6 | 3.75 | 1875 | 675 | 1200 | 0 | 0 | 29.412 | 7
3600 | 375 | 0.51 | 191.25 | 3.75 | 1885 | 755 | 1130 | 0 | 0 | 28.044 | 7
3601 | 350 | 0.46 | 161 | 0 | 1890 | 755 | 1135 | 0 | 0 | 38.304 | 7
3602 | 375 | 0.49 | 183.75 | 0 | 1890 | 755 | 1135 | 0 | 0 | 36.48 | 7
3603 | 375 | 0.49 | 183.75 | 3.5 | 1891 | 755 | 1136 | 0 | 0 | 36.48 | 7
3604 | 375 | 0.49 | 183.75 | 3.5 | 1890 | 690 | 1200 | 0 | 0 | 37.734 | 7
3605 | 375 | 0.49 | 183.75 | 0 | 1890 | 690 | 1200 | 0 | 0 | 37.734 | 7
3606 | 350 | 0.48 | 168 | 3.75 | 1882 | 755 | 1127 | 0 | 0 | 38.874 | 7
3607 | 350 | 0.48 | 168 | 3.75 | 1882 | 755 | 1127 | 0 | 0 | 38.874 | 7
3608 | 375 | 0.48 | 180 | 5.39 | 1845 | 665 | 1180 | 0 | 0 | 31.692 | 7
3609 | 375 | 0.44 | 165 | 5.39 | 1860 | 630 | 1230 | 0 | 0 | 37.164 | 7
3610 | 375 | 0.44 | 165 | 1.095 | 1860 | 630 | 1230 | 0 | 0 | 37.164 | 7
3611 | 385 | 0.49 | 188.65 | 3.65 | 1890 | 815 | 1075 | 0 | 0 | 38.76 | 7
3612 | 385 | 0.49 | 188.65 | 0 | 1890 | 815 | 1075 | 0 | 0 | 38.76 | 7
3613 | 365 | 0.48 | 175.2 | 0 | 1860 | 750 | 1110 | 0 | 0 | 29.754 | 7
3614 | 365 | 0.48 | 175.2 | 0 | 1860 | 750 | 1110 | 0 | 0 | 29.754 | 7
3615 | 375 | 0.48 | 180 | 0 | 1845 | 645 | 1200 | 0 | 0 | 36.138 | 7
3616 | 375 | 0.48 | 180 | 2.625 | 1845 | 645 | 1200 | 0 | 0 | 36.138 | 7
3617 | 375 | 0.49 | 183.75 | 2.625 | 1890 | 755 | 1135 | 0 | 0 | 34.77 | 7
3618 | 375 | 0.49 | 183.75 | 5 | 1890 | 755 | 1135 | 0 | 0 | 34.77 | 7
3619 | 350 | 0.46 | 161 | 5 | 1890 | 710 | 1180 | 0 | 0 | 38.19 | 7
3620 | 350 | 0.46 | 161 | 2.625 | 1890 | 710 | 1180 | 0 | 0 | 38.19 | 7
3621 | 400 | 0.44 | 176 | 2.625 | 1825 | 805 | 1020 | 0 | 0 | 31.92 | 7
3622 | 400 | 0.44 | 176 | 2.625 | 1825 | 805 | 1020 | 0 | 0 | 31.92 | 7
3623 | 350 | 0.48 | 168 | 2.7 | 1872 | 750 | 1122 | 0 | 0 | 41.61 | 7
3624 | 350 | 0.48 | 168 | 2.7 | 1872 | 750 | 1122 | 0 | 0 | 41.61 | 7
3625 | 350 | 0.48 | 168 | 2.7 | 1872 | 750 | 1122 | 0 | 0 | 41.496 | 7
3626 | 360 | 0.46 | 165.6 | 0 | 1865 | 785 | 1080 | 0 | 0 | 45.6 | 7
3627 | 360 | 0.46 | 165.6 | 0 | 1865 | 785 | 1080 | 0 | 0 | 45.6 | 7
3628 | 375 | 0.48 | 180 | 0 | 1845 | 665 | 1180 | 0 | 0 | 35.34 | 7
3629 | 375 | 0.48 | 180 | 0 | 1845 | 665 | 1180 | 0 | 0 | 35.34 | 7
3630 | 375 | 0.51 | 191.25 | 0 | 1875 | 775 | 1100 | 0 | 0 | 29.184 | 7
3631 | 375 | 0.41 | 153.75 | 0 | 1885 | 775 | 1110 | 0 | 0 | 29.184 | 7
3632 | 375 | 0.53 | 198.75 | 0 | 1865 | 710 | 1155 | 0 | 0 | 32.262 | 7
3633 | 375 | 0.48 | 180 | 0 | 1825 | 640 | 1185 | 0 | 0 | 29.07 | 7
3634 | 375 | 0.48 | 180 | 0 | 1825 | 640 | 1185 | 0 | 0 | 29.754 | 7
3635 | 375 | 0.48 | 180 | 14.0625 | 1825 | 640 | 1185 | 0 | 0 | 28.5 | 7
3636 | 375 | 0.48 | 180 | 14.0625 | 1825 | 640 | 1185 | 0 | 0 | 29.07 | 7
3637 | 375 | 0.48 | 180 | 3.7 | 1825 | 640 | 1185 | 0 | 0 | 28.5 | 7
3638 | 375 | 0.49 | 183.75 | 0 | 1890 | 680 | 1210 | 0 | 0 | 28.614 | 7
3639 | 375 | 0.49 | 183.75 | 0 | 1890 | 680 | 1210 | 0 | 0 | 28.614 | 7
3640 | 370 | 0.51 | 188.7 | 3.65 | 1905 | 795 | 1110 | 0 | 0 | 42.294 | 7
3641 | 375 | 0.48 | 180 | 0 | 1745 | 625 | 1120 | 0 | 0 | 34.542 | 7
3642 | 375 | 0.48 | 180 | 3 | 1745 | 625 | 1120 | 0 | 0 | 34.542 | 7
3643 | 365 | 0.51 | 186.15 | 3 | 1945 | 795 | 1150 | 0 | 0 | 41.04 | 7
3644 | 375 | 0.48 | 180 | 3 | 1845 | 685 | 1160 | 0 | 0 | 29.868 | 7
3645 | 400 | 0.44 | 176 | 3 | 1835 | 770 | 1065 | 0 | 0 | 34.086 | 7
3646 | 400 | 0.44 | 176 | 3.375 | 1835 | 770 | 1065 | 0 | 0 | 34.086 | 7
3647 | 400 | 0.42 | 168 | 3.375 | 1860 | 780 | 1080 | 0 | 0 | 33.744 | 7
3648 | 400 | 0.42 | 168 | 0 | 1860 | 780 | 1080 | 0 | 0 | 33.744 | 7
3649 | 450 | 0.33 | 148.5 | 0 | 1880 | 750 | 1130 | 0 | 0 | 42.294 | 7
3650 | 450 | 0.33 | 148.5 | 2.8 | 1880 | 750 | 1130 | 0 | 0 | 42.294 | 7
3651 | 400 | 0.54 | 216 | 2.8 | 1784 | 624 | 1160 | 0 | 0 | 44.46 | 7
3652 | 400 | 0.54 | 216 | 0 | 1885 | 625 | 1260 | 0 | 0 | 44.46 | 7
3653 | 350 | 0.53 | 185.5 | 0 | 1915 | 765 | 1150 | 0 | 0 | 30.78 | 7
3654 | 350 | 0.53 | 185.5 | 5 | 1915 | 765 | 1150 | 0 | 0 | 30.78 | 7
3655 | 375 | 0.51 | 191.25 | 5 | 1885 | 735 | 1150 | 0 | 0 | 28.044 | 7
3656 | 375 | 0.51 | 191.25 | 0 | 1885 | 735 | 1150 | 0 | 0 | 28.044 | 7
3657 | 400 | 0.4 | 160 | 3 | 1895 | 695 | 1200 | 0 | 0 | 32.718 | 7
3658 | 400 | 0.45 | 180 | 3.5 | 1895 | 695 | 1200 | 0 | 0 | 32.718 | 7
3659 | 375 | 0.48 | 180 | 3.5 | 1875 | 770 | 1105 | 0 | 0 | 41.61 | 7
3660 | 375 | 0.48 | 180 | 6 | 1875 | 770 | 1105 | 0 | 0 | 41.61 | 7
3661 | 350 | 0.48 | 168 | 4.875 | 1882 | 755 | 1127 | 0 | 0 | 41.154 | 7
3662 | 350 | 0.48 | 168 | 3.75 | 1882 | 755 | 1127 | 0 | 0 | 41.154 | 7
3663 | 400 | 0.45 | 180 | 3.75 | 1880 | 780 | 1100 | 0 | 0 | 47.196 | 7
3664 | 375 | 0.49 | 183.75 | 14.0625 | 1890 | 755 | 1135 | 0 | 0 | 39.786 | 7
3665 | 375 | 0.44 | 165 | 14.0625 | 1860 | 670 | 1190 | 0 | 0 | 36.138 | 7
3666 | 375 | 0.44 | 165 | 3.6 | 1860 | 670 | 1190 | 0 | 0 | 30.438 | 7
3667 | 375 | 0.49 | 183.75 | 3.6 | 1890 | 700 | 1190 | 0 | 0 | 33.516 | 7
3668 | 375 | 0.49 | 183.75 | 3.6 | 1890 | 700 | 1190 | 0 | 0 | 36.822 | 7
3669 | 360 | 0.46 | 165.6 | 3.6 | 1875 | 715 | 1160 | 0 | 0 | 33.516 | 7
3670 | 360 | 0.46 | 165.6 | 0 | 1875 | 715 | 1160 | 0 | 0 | 38.418 | 7
3671 | 360 | 0.46 | 165.6 | 0 | 1875 | 715 | 1160 | 0 | 0 | 33.516 | 7
3672 | 360 | 0.46 | 165.6 | 11.25 | 1875 | 715 | 1160 | 0 | 0 | 38.418 | 7
3673 | 375 | 0.51 | 191.25 | 11.25 | 1885 | 680 | 1205 | 0 | 0 | 38.418 | 7
3674 | 375 | 0.51 | 191.25 | 11.25 | 1885 | 680 | 1205 | 0 | 0 | 38.418 | 7
3675 | 375 | 0.45 | 168.75 | 12 | 1900 | 750 | 1150 | 0 | 0 | 40.584 | 7
3676 | 375 | 0.45 | 168.75 | 11.25 | 1900 | 750 | 1150 | 0 | 0 | 40.584 | 7
3677 | 375 | 0.47 | 176.25 | 12 | 1860 | 700 | 1160 | 0 | 0 | 37.05 | 7
3678 | 400 | 0.45 | 180 | 0 | 1840 | 680 | 1160 | 0 | 0 | 41.724 | 7
3679 | 375 | 0.47 | 176.25 | 0 | 1860 | 700 | 1160 | 0 | 0 | 37.05 | 7
3680 | 400 | 0.45 | 180 | 5.25 | 1840 | 680 | 1160 | 0 | 0 | 41.724 | 7
3681 | 375 | 0.48 | 180 | 5.25 | 1845 | 665 | 1180 | 0 | 0 | 28.272 | 7
3682 | 375 | 0.48 | 180 | 0 | 1845 | 665 | 1180 | 0 | 0 | 28.272 | 7
3683 | 350 | 0.47 | 164.5 | 3.75 | 1880 | 670 | 1210 | 0 | 0 | 29.07 | 7
3684 | 350 | 0.47 | 164.5 | 0 | 1880 | 670 | 1210 | 0 | 0 | 29.07 | 7
3685 | 375 | 0.48 | 180 | 3.5 | 1845 | 685 | 1160 | 0 | 0 | 33.63 | 7
3686 | 375 | 0.48 | 180 | 3.5 | 1845 | 685 | 1160 | 0 | 0 | 34.542 | 7
3687 | 375 | 0.48 | 180 | 3.65 | 1845 | 685 | 1160 | 0 | 0 | 33.63 | 7
3688 | 350 | 0.47 | 164.5 | 3.65 | 1870 | 750 | 1120 | 0 | 0 | 47.994 | 7
3689 | 350 | 0.47 | 164.5 | 3.65 | 1870 | 750 | 1120 | 0 | 0 | 47.994 | 7
3690 | 365 | 0.45 | 164.25 | 3.75 | 1870 | 730 | 1140 | 0 | 0 | 40.356 | 7
3691 | 365 | 0.45 | 164.25 | 3.75 | 1870 | 730 | 1140 | 0 | 0 | 40.356 | 7
3692 | 365 | 0.45 | 164.25 | 2.7 | 1870 | 730 | 1140 | 0 | 0 | 40.356 | 7
3693 | 375 | 0.48 | 180 | 2.7 | 1895 | 740 | 1155 | 0 | 0 | 46.626 | 7
3694 | 375 | 0.48 | 180 | 3.75 | 1895 | 740 | 1155 | 0 | 0 | 46.626 | 7
3695 | 360 | 0.45 | 162 | 3.75 | 1880 | 715 | 1165 | 0 | 0 | 37.734 | 7
3696 | 360 | 0.45 | 162 | 14.0625 | 1880 | 715 | 1165 | 0 | 0 | 37.734 | 7
3697 | 375 | 0.49 | 183.75 | 14.0625 | 1890 | 795 | 1095 | 0 | 0 | 46.854 | 7
3698 | 375 | 0.49 | 183.75 | 18.375 | 1890 | 795 | 1095 | 0 | 0 | 46.854 | 7
3699 | 375 | 0.49 | 183.75 | 18.375 | 1890 | 815 | 1075 | 0 | 0 | 44.004 | 7
3700 | 375 | 0.49 | 183.75 | 9.375 | 1890 | 815 | 1075 | 0 | 0 | 44.004 | 7
3701 | 375 | 0.51 | 191.25 | 0 | 1895 | 775 | 1120 | 0 | 0 | 30.552 | 7
3702 | 375 | 0.51 | 191.25 | 3.75 | 1895 | 775 | 1120 | 0 | 0 | 30.552 | 7
3703 | 375 | 0.51 | 191.25 | 3.75 | 1895 | 775 | 1120 | 0 | 0 | 30.552 | 7
3704 | 365 | 0.48 | 175.2 | 0 | 1850 | 700 | 1150 | 0 | 0 | 31.122 | 7
3705 | 375 | 0.45 | 168.75 | 9.125 | 1855 | 650 | 1205 | 0 | 0 | 40.014 | 7
3706 | 375 | 0.45 | 168.75 | 9.125 | 1855 | 650 | 1205 | 0 | 0 | 40.014 | 7
3707 | 385 | 0.52 | 200.2 | 3.75 | 1831 | 756 | 1075 | 0 | 0 | 37.392 | 7
3708 | 365 | 0.51 | 186.15 | 3.75 | 2000 | 800 | 1200 | 0 | 0 | 40.356 | 7
3709 | 365 | 0.51 | 186.15 | 3.75 | 2000 | 800 | 1200 | 0 | 0 | 40.356 | 7
3710 | 375 | 0.49 | 183.75 | 0 | 1890 | 740 | 1150 | 0 | 0 | 33.63 | 7
3711 | 375 | 0.49 | 183.75 | 0 | 1890 | 740 | 1150 | 0 | 0 | 33.63 | 7
3712 | 375 | 0.47 | 176.25 | 5.55 | 1930 | 760 | 1170 | 0 | 0 | 38.988 | 7
3713 | 375 | 0.48 | 180 | 3.75 | 1840 | 700 | 1140 | 0 | 0 | 35.454 | 7
3714 | 375 | 0.48 | 180 | 3.75 | 1840 | 700 | 1140 | 0 | 0 | 35.454 | 7
3715 | 370 | 0.46 | 170.2 | 0 | 1850 | 740 | 1110 | 0 | 0 | 38.076 | 7
3716 | 375 | 0.48 | 180 | 0 | 1895 | 740 | 1155 | 0 | 0 | 31.122 | 7
3717 | 375 | 0.48 | 180 | 0 | 1895 | 740 | 1155 | 0 | 0 | 31.122 | 7
3718 | 375 | 0.48 | 180 | 0 | 1825 | 730 | 1095 | 0 | 0 | 28.614 | 7
3719 | 385 | 0.48 | 184.8 | 0 | 1810 | 815 | 995 | 0 | 0 | 25.422 | 7
3720 | 385 | 0.48 | 184.8 | 0 | 1810 | 685 | 1125 | 0 | 0 | 25.422 | 7
3721 | 375 | 0.51 | 191.25 | 0 | 1885 | 680 | 1205 | 0 | 0 | 34.998 | 7
3722 | 400 | 0.54 | 216 | 0 | 1925 | 675 | 1250 | 0 | 0 | 35.568 | 7
3723 | 375 | 0.48 | 180 | 0 | 1845 | 665 | 1180 | 0 | 0 | 31.92 | 7
3724 | 375 | 0.48 | 180 | 4 | 1845 | 665 | 1180 | 0 | 0 | 31.92 | 7
3725 | 375 | 0.48 | 180 | 0 | 1845 | 700 | 1145 | 0 | 0 | 31.806 | 7
3726 | 375 | 0.48 | 180 | 0 | 1845 | 700 | 1145 | 0 | 0 | 31.806 | 7
3727 | 400 | 0.42 | 168 | 3.5 | 1871 | 842 | 1029 | 0 | 0 | 41.496 | 7
3728 | 375 | 0.48 | 180 | 3.5 | 1845 | 665 | 1180 | 0 | 0 | 35.34 | 7
3729 | 375 | 0.48 | 180 | 0 | 1845 | 665 | 1180 | 0 | 0 | 35.34 | 7
3730 | 350 | 0.47 | 164.5 | 0 | 1885 | 685 | 1200 | 0 | 0 | 40.584 | 7
3731 | 350 | 0.47 | 164.5 | 0 | 1885 | 685 | 1200 | 0 | 0 | 40.584 | 7
3732 | 375 | 0.51 | 191.25 | 3.5 | 1885 | 760 | 1125 | 0 | 0 | 35.796 | 7
3733 | 400 | 0.5 | 200 | 3.5 | 1821 | 725 | 1096 | 0 | 0 | 42.978 | 7
3734 | 400 | 0.5 | 200 | 3.7 | 1821 | 725 | 1096 | 0 | 0 | 42.978 | 7
3735 | 350 | 0.47 | 164.5 | 0 | 1885 | 715 | 1170 | 0 | 0 | 39.102 | 7
3736 | 350 | 0.47 | 164.5 | 13.125 | 1885 | 715 | 1170 | 0 | 0 | 39.102 | 7
3737 | 370 | 0.51 | 188.7 | 13.125 | 1880 | 715 | 1165 | 0 | 0 | 40.926 | 7
3738 | 370 | 0.51 | 188.7 | 2.6625 | 1880 | 715 | 1165 | 0 | 0 | 40.926 | 7
3739 | 375 | 0.51 | 191.25 | 2.6625 | 1885 | 760 | 1125 | 0 | 0 | 34.77 | 7
3740 | 375 | 0.51 | 191.25 | 12.25 | 1885 | 760 | 1125 | 0 | 0 | 34.77 | 7
3741 | 355 | 0.48 | 170.4 | 11.375 | 1865 | 745 | 1120 | 0 | 0 | 40.47 | 7
3742 | 355 | 0.48 | 170.4 | 9 | 1865 | 745 | 1120 | 0 | 0 | 40.242 | 7
3743 | 350 | 0.48 | 168 | 3.75 | 1870 | 785 | 1085 | 0 | 0 | 42.066 | 7
3744 | 325 | 0.48 | 156 | 3.75 | 1923 | 805 | 1118 | 0 | 0 | 40.356 | 7
3745 | 300 | 0.48 | 144 | 3.65 | 1980 | 830 | 1150 | 0 | 0 | 39.558 | 7
3746 | 375 | 0.49 | 183.75 | 3.65 | 1890 | 795 | 1095 | 0 | 0 | 44.118 | 7
3747 | 375 | 0.49 | 183.75 | 0 | 1890 | 795 | 1095 | 0 | 0 | 44.118 | 7
3748 | 365 | 0.44 | 160.6 | 0 | 1875 | 695 | 1180 | 0 | 0 | 38.418 | 7
3749 | 365 | 0.44 | 160.6 | 0 | 1875 | 695 | 1180 | 0 | 0 | 38.418 | 7
3750 | 365 | 0.48 | 175.2 | 4 | 1722 | 660 | 1062 | 0 | 0 | 29.412 | 7
3751 | 365 | 0.48 | 175.2 | 4 | 1722 | 660 | 1062 | 0 | 0 | 29.412 | 7
3752 | 400 | 0.54 | 216 | 4 | 1775 | 675 | 1100 | 0 | 0 | 35.568 | 7
3753 | 400 | 0.45 | 180 | 4 | 1855 | 725 | 1130 | 0 | 0 | 39.444 | 7
3754 | 400 | 0.45 | 180 | 5.25 | 1855 | 725 | 1130 | 0 | 0 | 39.33 | 7
3755 | 400 | 0.45 | 180 | 4.6875 | 1855 | 725 | 1130 | 0 | 0 | 39.444 | 7
3756 | 400 | 0.45 | 180 | 3 | 1855 | 725 | 1130 | 0 | 0 | 39.33 | 7
3757 | 375 | 0.49 | 183.75 | 4 | 1890 | 720 | 1170 | 0 | 0 | 34.998 | 7
3758 | 375 | 0.51 | 191.25 | 2.625 | 1875 | 750 | 1125 | 0 | 0 | 31.464 | 7
3759 | 400 | 0.45 | 180 | 2.625 | 1800 | 774 | 1026 | 0 | 0 | 39.444 | 7
3760 | 400 | 0.45 | 180 | 0 | 1836 | 774 | 1062 | 0 | 0 | 39.444 | 7
3761 | 350 | 0.47 | 164.5 | 0 | 1885 | 811 | 1074 | 0 | 0 | 32.262 | 7
3762 | 350 | 0.47 | 164.5 | 4.5 | 1885 | 811 | 1074 | 0 | 0 | 32.262 | 7
3763 | 375 | 0.45 | 168.75 | 4.5 | 1855 | 670 | 1185 | 0 | 0 | 35.682 | 7
3764 | 375 | 0.45 | 168.75 | 4.5 | 1855 | 670 | 1185 | 0 | 0 | 35.682 | 7
3765 | 375 | 0.44 | 165 | 0 | 1860 | 650 | 1210 | 0 | 0 | 37.164 | 7
3766 | 375 | 0.44 | 165 | 0 | 1860 | 650 | 1210 | 0 | 0 | 37.164 | 7
3767 | 375 | 0.44 | 165 | 9 | 1860 | 650 | 1210 | 0 | 0 | 37.164 | 7
3768 | 375 | 0.48 | 180 | 0 | 1850 | 700 | 1150 | 0 | 0 | 31.008 | 7
3769 | 375 | 0.48 | 180 | 0 | 1850 | 700 | 1150 | 0 | 0 | 31.008 | 7
3770 | 300 | 0.48 | 144 | 2.8125 | 1980 | 830 | 1150 | 0 | 0 | 40.47 | 7
3771 | 375 | 0.46 | 172.5 | 3.75 | 1855 | 670 | 1185 | 0 | 0 | 28.044 | 7
3772 | 375 | 0.46 | 172.5 | 0 | 1855 | 670 | 1185 | 0 | 0 | 28.044 | 7
3773 | 375 | 0.44 | 165 | 0 | 1860 | 690 | 1170 | 0 | 0 | 34.656 | 7
3774 | 375 | 0.44 | 165 | 3.75 | 1860 | 690 | 1170 | 0 | 0 | 34.656 | 7
3775 | 375 | 0.48 | 180 | 3.75 | 1840 | 700 | 1140 | 0 | 0 | 25.536 | 7
3776 | 375 | 0.48 | 180 | 2.8125 | 1840 | 700 | 1140 | 0 | 0 | 25.536 | 7
3777 | 375 | 0.48 | 180 | 3.5 | 1845 | 685 | 1160 | 0 | 0 | 29.754 | 7
3778 | 375 | 0.48 | 180 | 6 | 1845 | 685 | 1160 | 0 | 0 | 29.754 | 7
3779 | 375 | 0.47 | 176.25 | 4.875 | 1850 | 700 | 1150 | 0 | 0 | 27.474 | 7
3780 | 350 | 0.46 | 161 | 3.7 | 1890 | 715 | 1175 | 0 | 0 | 32.034 | 7
3781 | 400 | 0.45 | 180 | 3.6 | 1880 | 780 | 1100 | 0 | 0 | 47.196 | 7
3782 | 375 | 0.49 | 183.75 | 5 | 1890 | 755 | 1135 | 0 | 0 | 39.786 | 7
3783 | 370 | 0.51 | 188.7 | 2.625 | 1880 | 715 | 1165 | 0 | 0 | 40.926 | 7
3784 | 360 | 0.46 | 165.6 | 3.65 | 1875 | 695 | 1180 | 0 | 0 | 36.708 | 7
3785 | 400 | 0.45 | 180 | 3.65 | 1805 | 725 | 1080 | 0 | 0 | 34.542 | 7
3786 | 375 | 0.48 | 180 | 2.7375 | 1825 | 675 | 1150 | 0 | 0 | 42.408 | 7
3787 | 365 | 0.45 | 164.25 | 11.25 | 1940 | 815 | 1125 | 0 | 0 | 42.636 | 7
3788 | 365 | 0.45 | 164.25 | 4 | 1940 | 815 | 1125 | 0 | 0 | 42.636 | 7
3789 | 365 | 0.44 | 160.6 | 4 | 1875 | 695 | 1180 | 0 | 0 | 31.578 | 7
3790 | 375 | 0.48 | 180 | 2.625 | 1860 | 710 | 1150 | 0 | 0 | 33.516 | 7
3791 | 400 | 0.45 | 180 | 4 | 1855 | 725 | 1130 | 0 | 0 | 39.33 | 7
3792 | 400 | 0.45 | 180 | 5.44 | 1845 | 590 | 1255 | 0 | 0 | 40.698 | 7
3793 | 350 | 0.47 | 164.5 | 6.765 | 1885 | 811 | 1074 | 0 | 0 | 32.262 | 7
3794 | 400 | 0.45 | 180 | 6.765 | 1845 | 590 | 1255 | 0 | 0 | 40.698 | 7
3795 | 340 | 0.47 | 159.8 | 4.5625 | 1900 | 760 | 1140 | 0 | 0 | 29.526 | 7
3796 | 410 | 0.44 | 180.4 | 5 | 1560 | 360 | 1200 | 0 | 0 | 48.564 | 7
3797 | 410 | 0.44 | 180.4 | 4.5625 | 1860 | 660 | 1200 | 0 | 0 | 48.564 | 7
3798 | 365 | 0.52 | 189.8 | 4.5625 | 1985 | 735 | 1250 | 0 | 0 | 43.206 | 7
3799 | 400 | 0.48 | 192 | 5 | 1850 | 575 | 1275 | 0 | 0 | 44.688 | 7
3800 | 365 | 0.52 | 189.8 | 3.7 | 1885 | 735 | 1150 | 0 | 0 | 43.206 | 7
3801 | 365 | 0.52 | 189.8 | 4.6875 | 1885 | 735 | 1150 | 0 | 0 | 43.206 | 7
3802 | 400 | 0.48 | 192 | 3 | 1850 | 575 | 1275 | 0 | 0 | 44.688 | 7
3803 | 370 | 0.46 | 170.2 | 4.875 | 1860 | 670 | 1190 | 0 | 0 | 40.698 | 7
3804 | 375 | 0.51 | 191.25 | 3.24 | 1875 | 750 | 1125 | 0 | 0 | 41.382 | 7
3805 | 375 | 0.48 | 180 | 3.75 | 1875 | 770 | 1105 | 0 | 0 | 41.61 | 7
3806 | 375 | 0.51 | 191.25 | 5 | 1875 | 695 | 1180 | 0 | 0 | 43.434 | 7
3807 | 360 | 0.49 | 176.4 | 5 | 1895 | 745 | 1150 | 0 | 0 | 42.18 | 7
3808 | 375 | 0.51 | 191.25 | 5 | 1875 | 715 | 1160 | 0 | 0 | 47.766 | 7
3809 | 400 | 0.45 | 180 | 4.875 | 1880 | 620 | 1260 | 0 | 0 | 45.03 | 7
3810 | 400 | 0.45 | 180 | 3.24 | 1880 | 620 | 1260 | 0 | 0 | 45.03 | 7
3811 | 400 | 0.45 | 180 | 3.7 | 1880 | 620 | 1260 | 0 | 0 | 45.03 | 7
3812 | 375 | 0.51 | 191.25 | 3.7 | 1875 | 695 | 1180 | 0 | 0 | 43.434 | 7
3813 | 360 | 0.49 | 176.4 | 3 | 1895 | 745 | 1150 | 0 | 0 | 42.18 | 7
3814 | 370 | 0.52 | 192.4 | 3.65 | 1880 | 695 | 1185 | 0 | 0 | 29.526 | 7
3815 | 370 | 0.52 | 192.4 | 3.5 | 1880 | 695 | 1185 | 0 | 0 | 29.526 | 7
3816 | 400 | 0.4 | 160 | 3.65 | 1840 | 735 | 1105 | 0 | 0 | 34.428 | 7
3817 | 365 | 0.52 | 189.8 | 3.65 | 1870 | 710 | 1160 | 0 | 0 | 35.454 | 7
3818 | 350 | 0.47 | 164.5 | 3.375 | 1885 | 715 | 1170 | 0 | 0 | 39.102 | 7
3819 | 365 | 0.52 | 189.8 | 3 | 1870 | 710 | 1160 | 0 | 0 | 35.454 | 7
3820 | 365 | 0.44 | 160.6 | 5 | 1875 | 715 | 1160 | 0 | 0 | 37.62 | 7
3821 | 450 | 0.33 | 148.5 | 5 | 1880 | 750 | 1130 | 0 | 0 | 42.294 | 7
3822 | 400 | 0.42 | 168 | 5 | 1860 | 780 | 1080 | 0 | 0 | 33.744 | 7
3823 | 400 | 0.47 | 188 | 5 | 1860 | 800 | 1060 | 0 | 0 | 43.548 | 7
3824 | 400 | 0.47 | 188 | 4.5625 | 1860 | 800 | 1060 | 0 | 0 | 43.548 | 7
3825 | 365 | 0.52 | 189.8 | 3.5 | 1870 | 820 | 1050 | 0 | 0 | 33.744 | 7
3826 | 400 | 0.47 | 188 | 3.5 | 1860 | 800 | 1060 | 0 | 0 | 43.548 | 7
3827 | 365 | 0.52 | 189.8 | 3.75 | 1870 | 820 | 1050 | 0 | 0 | 33.744 | 7
3828 | 350 | 0.46 | 161 | 2.8125 | 1890 | 715 | 1175 | 0 | 0 | 35.796 | 7
3829 | 350 | 0.48 | 168 | 3.65 | 1870 | 730 | 1140 | 0 | 0 | 37.392 | 7
3830 | 375 | 0.44 | 165 | 2.7375 | 1865 | 710 | 1155 | 0 | 0 | 36.936 | 7
3831 | 375 | 0.48 | 180 | 3.65 | 1845 | 685 | 1160 | 0 | 0 | 36.708 | 7
3832 | 365 | 0.45 | 164.25 | 4 | 1870 | 700 | 1170 | 0 | 0 | 36.594 | 7
3833 | 365 | 0.46 | 167.9 | 2.625 | 1865 | 650 | 1215 | 0 | 0 | 37.506 | 7
3834 | 365 | 0.49 | 178.85 | 5 | 1805 | 740 | 1065 | 0 | 0 | 45.372 | 7
3835 | 400 | 0.45 | 180 | 3.65 | 1855 | 725 | 1130 | 0 | 0 | 39.444 | 7
3836 | 350 | 0.46 | 161 | 3.65 | 1890 | 755 | 1135 | 0 | 0 | 38.874 | 7
3837 | 400 | 0.44 | 176 | 2.8125 | 1825 | 805 | 1020 | 0 | 0 | 31.92 | 7
3838 | 365 | 0.47 | 171.55 | 3.6 | 1865 | 655 | 1210 | 0 | 0 | 37.848 | 7
3839 | 365 | 0.49 | 178.85 | 3.65 | 1905 | 740 | 1165 | 0 | 0 | 45.372 | 7
3840 | 375 | 0.45 | 168.75 | 3.65 | 1855 | 725 | 1130 | 0 | 0 | 39.558 | 7
3841 | 360 | 0.46 | 165.6 | 4.725 | 1855 | 685 | 1170 | 0 | 0 | 41.952 | 7
3842 | 365 | 0.45 | 164.25 | 3.6 | 1870 | 730 | 1140 | 0 | 0 | 40.356 | 7
3843 | 365 | 0.45 | 164.25 | 4.6875 | 1870 | 730 | 1140 | 0 | 0 | 40.356 | 7
3844 | 315 | 0.49 | 154.35 | 3.6 | 1940 | 735 | 1205 | 0 | 0 | 37.278 | 7
3845 | 360 | 0.5 | 180 | 3.6 | 1910 | 710 | 1200 | 0 | 0 | 39.558 | 7
3846 | 375 | 0.49 | 183.75 | 2.625 | 1900 | 725 | 1175 | 0 | 0 | 52.326 | 7
3847 | 360 | 0.5 | 180 | 1.85 | 1920 | 710 | 1210 | 0 | 0 | 48.222 | 7
3848 | 360 | 0.5 | 180 | 3.75 | 1910 | 710 | 1200 | 0 | 0 | 35.454 | 7
3849 | 375 | 0.48 | 180 | 3.6 | 1825 | 675 | 1150 | 0 | 0 | 42.408 | 7
3850 | 370 | 0.46 | 170.2 | 3.6 | 1850 | 740 | 1110 | 0 | 0 | 38.076 | 7
3851 | 375 | 0.45 | 168.75 | 3.6 | 1845 | 645 | 1200 | 0 | 0 | 44.004 | 7
3852 | 360 | 0.5 | 180 | 9.125 | 1910 | 710 | 1200 | 0 | 0 | 39.558 | 7
3853 | 360 | 0.5 | 180 | 18.375 | 1920 | 710 | 1210 | 0 | 0 | 48.222 | 7
3854 | 360 | 0.5 | 180 | 18.375 | 1910 | 710 | 1200 | 0 | 0 | 35.454 | 7
3855 | 365 | 0.51 | 186.15 | 3.75 | 2000 | 800 | 1200 | 0 | 0 | 40.356 | 7
3856 | 375 | 0.51 | 191.25 | 3.75 | 1895 | 775 | 1120 | 0 | 0 | 30.552 | 7
3857 | 375 | 0.51 | 191.25 | 9.375 | 1895 | 775 | 1120 | 0 | 0 | 30.552 | 7
3858 | 375 | 0.47 | 176.25 | 3.75 | 1909 | 725 | 1184 | 0 | 0 | 30.552 | 7
3859 | 375 | 0.45 | 168.75 | 3.75 | 1845 | 645 | 1200 | 0 | 0 | 44.004 | 7
3860 | 375 | 0.51 | 191.25 | 3.75 | 1895 | 775 | 1120 | 0 | 0 | 30.552 | 7
3861 | 375 | 0.49 | 183.75 | 3.75 | 1870 | 760 | 1110 | 0 | 0 | 32.262 | 7
3862 | 375 | 0.49 | 183.75 | 3.75 | 1900 | 760 | 1140 | 0 | 0 | 32.262 | 7
3863 | 375 | 0.49 | 183.75 | 5.39 | 1890 | 795 | 1095 | 0 | 0 | 44.118 | 7
3864 | 375 | 0.49 | 183.75 | 4.6875 | 1900 | 760 | 1140 | 0 | 0 | 32.262 | 7
3865 | 375 | 0.49 | 183.75 | 3.65 | 1890 | 795 | 1095 | 0 | 0 | 44.118 | 7
3866 | 385 | 0.49 | 188.65 | 3.7 | 1890 | 815 | 1075 | 0 | 0 | 38.76 | 7
3867 | 375 | 0.49 | 183.75 | 5.25 | 1900 | 725 | 1175 | 0 | 0 | 52.326 | 7
3868 | 365 | 0.45 | 164.25 | 2.7 | 1870 | 730 | 1140 | 0 | 0 | 40.356 | 7
3869 | 370 | 0.5 | 185 | 2.7 | 1895 | 760 | 1135 | 0 | 0 | 39.9 | 7
3870 | 375 | 0.48 | 180 | 2.775 | 1895 | 795 | 1100 | 0 | 0 | 50.388 | 7
3871 | 360 | 0.46 | 165.6 | 4.6875 | 1865 | 785 | 1080 | 0 | 0 | 45.6 | 7
3872 | 370 | 0.5 | 185 | 3.75 | 1895 | 760 | 1135 | 0 | 0 | 39.9 | 7
3873 | 375 | 0.48 | 180 | 4.6875 | 1895 | 760 | 1135 | 0 | 0 | 33.972 | 7
3874 | 375 | 0.48 | 180 | 4.6875 | 1895 | 760 | 1135 | 0 | 0 | 33.972 | 7
3875 | 375 | 0.49 | 183.75 | 2.7 | 1890 | 795 | 1095 | 0 | 0 | 46.854 | 7
3876 | 375 | 0.49 | 183.75 | 5.25 | 1990 | 830 | 1160 | 0 | 0 | 41.382 | 7
3877 | 375 | 0.49 | 183.75 | 9 | 1990 | 830 | 1160 | 0 | 0 | 38.076 | 7
3878 | 360 | 0.46 | 165.6 | 4.6875 | 1865 | 785 | 1080 | 0 | 0 | 45.6 | 7
3879 | 375 | 0.48 | 180 | 3.75 | 1895 | 795 | 1100 | 0 | 0 | 50.388 | 7
3880 | 300 | 0.48 | 144 | 9 | 1980 | 830 | 1150 | 0 | 0 | 40.47 | 7
3881 | 375 | 0.49 | 183.75 | 2.7375 | 1990 | 830 | 1160 | 0 | 0 | 41.382 | 7
3882 | 375 | 0.49 | 183.75 | 10.5625 | 1890 | 795 | 1095 | 0 | 0 | 46.854 | 7
3883 | 300 | 0.48 | 144 | 3 | 1980 | 830 | 1150 | 0 | 0 | 39.558 | 7
3884 | 365 | 0.44 | 160.6 | 3 | 1875 | 695 | 1180 | 0 | 0 | 31.578 | 7
3885 | 325 | 0.48 | 156 | 3.65 | 1923 | 805 | 1118 | 0 | 0 | 40.356 | 7
3886 | 400 | 0.4 | 160 | 3.65 | 1840 | 735 | 1105 | 0 | 0 | 34.428 | 7
3887 | 400 | 0.45 | 180 | 2.625 | 1800 | 774 | 1026 | 0 | 0 | 39.444 | 7
3888 | 365 | 0.51 | 186.15 | 4.5625 | 1900 | 780 | 1120 | 0 | 0 | 34.998 | 7
3889 | 365 | 0.51 | 186.15 | 4.5625 | 1900 | 780 | 1120 | 0 | 0 | 30.78 | 7
3890 | 350 | 0.47 | 164.5 | 5.25 | 1885 | 811 | 1074 | 0 | 0 | 32.262 | 7
3891 | 365 | 0.49 | 178.85 | 2.7375 | 1895 | 780 | 1115 | 0 | 0 | 40.926 | 7
3892 | 365 | 0.49 | 178.85 | 4.6875 | 1895 | 780 | 1115 | 0 | 0 | 40.926 | 7
3893 | 375 | 0.49 | 183.75 | 4.6875 | 1890 | 720 | 1170 | 0 | 0 | 34.998 | 7
3894 | 365 | 0.47 | 171.55 | 3.75 | 1865 | 650 | 1215 | 0 | 0 | 37.506 | 7
3895 | 375 | 0.48 | 180 | 3.65 | 1895 | 760 | 1135 | 0 | 0 | 38.304 | 7
3896 | 375 | 0.48 | 180 | 3.75 | 1895 | 760 | 1135 | 0 | 0 | 38.988 | 7
3897 | 375 | 0.49 | 183.75 | 4.6875 | 1870 | 695 | 1175 | 0 | 0 | 43.662 | 7
3898 | 365 | 0.51 | 186.15 | 4.32 | 1900 | 700 | 1200 | 0 | 0 | 41.952 | 7
3899 | 375 | 0.43 | 161.25 | 3.75 | 1865 | 750 | 1115 | 0 | 0 | 39.786 | 7
3900 | 375 | 0.48 | 180 | 3.75 | 1895 | 760 | 1135 | 0 | 0 | 38.304 | 7
3901 | 360 | 0.46 | 165.6 | 3.75 | 1885 | 750 | 1135 | 0 | 0 | 46.968 | 7
3902 | 375 | 0.49 | 183.75 | 3.75 | 1890 | 760 | 1130 | 0 | 0 | 34.77 | 7
3903 | 375 | 0.51 | 191.25 | 3.65 | 1875 | 750 | 1125 | 0 | 0 | 40.926 | 7
3904 | 375 | 0.51 | 191.25 | 3.65 | 1870 | 750 | 1120 | 0 | 0 | 40.926 | 7
3905 | 375 | 0.51 | 191.25 | 5 | 1875 | 750 | 1125 | 0 | 0 | 40.926 | 7
3906 | 365 | 0.52 | 189.8 | 3.65 | 1900 | 725 | 1175 | 0 | 0 | 41.952 | 7
3907 | 365 | 0.52 | 189.8 | 4.6875 | 1890 | 720 | 1170 | 0 | 0 | 40.128 | 7
3908 | 400 | 0.45 | 180 | 5.475 | 1805 | 725 | 1080 | 0 | 0 | 34.542 | 7
3909 | 365 | 0.52 | 189.8 | 5 | 1900 | 725 | 1175 | 0 | 0 | 41.952 | 7
3910 | 375 | 0.48 | 180 | 3.5 | 1885 | 715 | 1170 | 0 | 0 | 42.864 | 7
3911 | 365 | 0.52 | 189.8 | 3.75 | 1890 | 720 | 1170 | 0 | 0 | 40.128 | 7
3912 | 400 | 0.45 | 180 | 8.625 | 1805 | 725 | 1080 | 0 | 0 | 39.33 | 7
3913 | 350 | 0.46 | 161 | 4.6875 | 1890 | 755 | 1135 | 0 | 0 | 38.874 | 7
3914 | 375 | 0.5 | 187.5 | 4.32 | 1875 | 715 | 1160 | 0 | 0 | 38.19 | 7
3915 | 375 | 0.45 | 168.75 | 8.625 | 1860 | 700 | 1160 | 0 | 0 | 41.154 | 7
3916 | 375 | 0.48 | 180 | 3.65 | 1785 | 715 | 1070 | 0 | 0 | 42.864 | 7
3917 | 360 | 0.46 | 165.6 | 3.6 | 1885 | 750 | 1135 | 0 | 0 | 46.968 | 7
3918 | 375 | 0.45 | 168.75 | 5.625 | 1860 | 700 | 1160 | 0 | 0 | 41.154 | 7
3919 | 365 | 0.51 | 186.15 | 3.65 | 1900 | 700 | 1200 | 0 | 0 | 41.952 | 7
3920 | 360 | 0.46 | 165.6 | 3.65 | 1875 | 695 | 1180 | 0 | 0 | 36.708 | 7
3921 | 375 | 0.48 | 180 | 5.7 | 1825 | 700 | 1125 | 0 | 0 | 38.19 | 7
3922 | 365 | 0.44 | 160.6 | 5.7 | 1875 | 715 | 1160 | 0 | 0 | 37.62 | 7
3923 | 365 | 0.44 | 160.6 | 4 | 1875 | 715 | 1160 | 0 | 0 | 40.128 | 7
3924 | 400 | 0.45 | 180 | 3.6 | 1870 | 840 | 1030 | 0 | 0 | 38.646 | 7
3925 | 380 | 0.45 | 171 | 4 | 1815 | 695 | 1120 | 0 | 0 | 31.578 | 7
3926 | 360 | 0.46 | 165.6 | 4 | 1875 | 695 | 1180 | 0 | 0 | 38.874 | 7
3927 | 400 | 0.44 | 176 | 3.65 | 1870 | 750 | 1120 | 0 | 0 | 35.796 | 7
3928 | 375 | 0.46 | 172.5 | 3.7 | 1835 | 530 | 1305 | 0 | 0 | 39.444 | 7
3929 | 400 | 0.44 | 176 | 3.7 | 1875 | 750 | 1125 | 0 | 0 | 35.796 | 7
3930 | 365 | 0.51 | 186.15 | 3.7 | 1945 | 795 | 1150 | 0 | 0 | 41.04 | 7
3931 | 370 | 0.51 | 188.7 | 3.7 | 1905 | 795 | 1110 | 0 | 0 | 42.294 | 7
3932 | 370 | 0.51 | 188.7 | 4.6875 | 1900 | 815 | 1085 | 0 | 0 | 43.89 | 7
3933 | 370 | 0.51 | 188.7 | 4.6875 | 1890 | 815 | 1075 | 0 | 0 | 42.864 | 7
3934 | 370 | 0.51 | 188.7 | 3.65 | 1890 | 815 | 1075 | 0 | 0 | 42.864 | 7
3935 | 375 | 0.48 | 180 | 3.65 | 1890 | 715 | 1175 | 0 | 0 | 34.998 | 7
3936 | 375 | 0.48 | 180 | 18.375 | 1890 | 715 | 1175 | 0 | 0 | 34.998 | 7
3937 | 365 | 0.51 | 186.15 | 3.7 | 1908 | 780 | 1128 | 0 | 0 | 32.946 | 7
3938 | 365 | 0.51 | 186.15 | 3.7 | 1908 | 780 | 1128 | 0 | 0 | 32.946 | 7
3939 | 375 | 0.46 | 172.5 | 4 | 1835 | 530 | 1305 | 0 | 0 | 39.444 | 7
3940 | 370 | 0.46 | 170.2 | 3.75 | 1850 | 650 | 1200 | 0 | 0 | 40.242 | 7
3941 | 370 | 0.46 | 170.2 | 3.75 | 1850 | 650 | 1200 | 0 | 0 | 40.242 | 7
3942 | 400 | 0.42 | 168 | 4.125 | 1870 | 840 | 1030 | 0 | 0 | 40.698 | 7
3943 | 375 | 0.49 | 183.75 | 4 | 1890 | 755 | 1135 | 0 | 0 | 36.48 | 7
3944 | 375 | 0.49 | 183.75 | 3.1025 | 1891 | 755 | 1136 | 0 | 0 | 36.48 | 7
3945 | 375 | 0.44 | 165 | 3.75 | 1865 | 710 | 1155 | 0 | 0 | 38.874 | 7
3946 | 400 | 0.45 | 180 | 3.4 | 1836 | 774 | 1062 | 0 | 0 | 39.444 | 7
3947 | 365 | 0.45 | 164.25 | 3.75 | 1870 | 805 | 1065 | 0 | 0 | 38.532 | 7
3948 | 375 | 0.48 | 180 | 5.44 | 1895 | 760 | 1135 | 0 | 0 | 26.676 | 7
3949 | 340 | 0.47 | 159.8 | 5 | 1900 | 760 | 1140 | 0 | 0 | 42.522 | 7
3950 | 375 | 0.48 | 180 | 5 | 1895 | 760 | 1135 | 0 | 0 | 26.676 | 7
3951 | 340 | 0.47 | 159.8 | 4.93 | 1900 | 760 | 1140 | 0 | 0 | 29.526 | 7
3952 | 400 | 0.45 | 180 | 3.65 | 1810 | 780 | 1030 | 0 | 0 | 37.734 | 7
3953 | 400 | 0.45 | 180 | 3.75 | 1810 | 780 | 1030 | 0 | 0 | 37.734 | 7
3954 | 340 | 0.47 | 159.8 | 3.5 | 1900 | 760 | 1140 | 0 | 0 | 42.522 | 7
3955 | 365 | 0.47 | 171.55 | 3.5 | 1865 | 655 | 1210 | 0 | 0 | 37.848 | 7
3956 | 375 | 0.48 | 180 | 4.38 | 1895 | 740 | 1155 | 0 | 0 | 37.848 | 7
3957 | 350 | 0.47 | 164.5 | 13.125 | 1885 | 715 | 1170 | 0 | 0 | 39.102 | 7
3958 | 350 | 0.48 | 168 | 3.75 | 1870 | 730 | 1140 | 0 | 0 | 37.392 | 7
3959 | 365 | 0.48 | 175.2 | 4.38 | 1860 | 655 | 1205 | 0 | 0 | 35.682 | 7
3960 | 375 | 0.51 | 191.25 | 3.5 | 1885 | 760 | 1125 | 0 | 0 | 34.77 | 7
3961 | 375 | 0.48 | 180 | 3.65 | 1895 | 740 | 1155 | 0 | 0 | 37.848 | 7
3962 | 365 | 0.48 | 175.2 | 13.125 | 1860 | 655 | 1205 | 0 | 0 | 35.682 | 7
3963 | 350 | 0.47 | 164.5 | 3.75 | 1885 | 680 | 1205 | 0 | 0 | 35.682 | 7
3964 | 365 | 0.45 | 164.25 | 3.75 | 1870 | 700 | 1170 | 0 | 0 | 36.594 | 7
3965 | 375 | 0.51 | 191.25 | 3.85 | 1885 | 760 | 1125 | 0 | 0 | 34.77 | 7
3966 | 375 | 0.48 | 180 | 3.75 | 1895 | 740 | 1155 | 0 | 0 | 46.626 | 7
3967 | 375 | 0.49 | 183.75 | 3.75 | 1890 | 760 | 1130 | 0 | 0 | 30.552 | 7
3968 | 385 | 0.47 | 180.95 | 3.65 | 1825 | 730 | 1095 | 0 | 0 | 44.688 | 7
3969 | 375 | 0.48 | 180 | 3.75 | 1895 | 740 | 1155 | 0 | 0 | 46.626 | 7
3970 | 375 | 0.49 | 183.75 | 3.75 | 1890 | 760 | 1130 | 0 | 0 | 30.552 | 7
3971 | 365 | 0.47 | 171.55 | 3.75 | 1865 | 700 | 1165 | 0 | 0 | 39.672 | 7
3972 | 375 | 0.51 | 191.25 | 3.75 | 1885 | 715 | 1170 | 0 | 0 | 23.598 | 7
3973 | 375 | 0.51 | 191.25 | 3.75 | 1890 | 715 | 1175 | 0 | 0 | 25.308 | 7
3974 | 375 | 0.51 | 191.25 | 14.0625 | 1885 | 715 | 1170 | 0 | 0 | 23.598 | 7
3975 | 375 | 0.51 | 191.25 | 3.75 | 1890 | 715 | 1175 | 0 | 0 | 25.308 | 7
3976 | 375 | 0.48 | 180 | 14.0625 | 1895 | 740 | 1155 | 0 | 0 | 31.122 | 7
3977 | 375 | 0.49 | 183.75 | 14.0625 | 1890 | 680 | 1210 | 0 | 0 | 28.614 | 7
3978 | 375 | 0.48 | 180 | 14.0625 | 1895 | 740 | 1155 | 0 | 0 | 31.122 | 7
3979 | 375 | 0.49 | 183.75 | 14.0625 | 1890 | 700 | 1190 | 0 | 0 | 33.516 | 7
3980 | 375 | 0.49 | 183.75 | 14.0625 | 1890 | 815 | 1075 | 0 | 0 | 44.004 | 7
3981 | 375 | 0.49 | 183.75 | 3.75 | 1890 | 815 | 1075 | 0 | 0 | 44.004 | 7
3982 | 375 | 0.49 | 183.75 | 3.75 | 1890 | 700 | 1190 | 0 | 0 | 36.822 | 7
3983 | 375 | 0.49 | 183.75 | 3.75 | 1890 | 680 | 1210 | 0 | 0 | 28.614 | 7
3984 | 375 | 0.49 | 183.75 | 3.75 | 1890 | 740 | 1150 | 0 | 0 | 33.63 | 7
3985 | 375 | 0.47 | 176.25 | 3.8 | 1930 | 760 | 1170 | 0 | 0 | 38.988 | 7
3986 | 375 | 0.49 | 183.75 | 4 | 1890 | 740 | 1150 | 0 | 0 | 33.63 | 7
3987 | 375 | 0.47 | 176.25 | 5.39 | 1930 | 760 | 1170 | 0 | 0 | 38.988 | 7
3988 | 380 | 0.42 | 159.6 | 3.5 | 1900 | 855 | 1045 | 0 | 0 | 41.724 | 7
3989 | 400 | 0.42 | 168 | 3.65 | 1871 | 842 | 1029 | 0 | 0 | 41.496 | 7
3990 | 385 | 0.49 | 188.65 | 3.6 | 1890 | 815 | 1075 | 0 | 0 | 38.76 | 7
3991 | 350 | 0.47 | 164.5 | 3.75 | 1885 | 680 | 1205 | 0 | 0 | 35.454 | 7
3992 | 365 | 0.47 | 171.55 | 3.7 | 1865 | 700 | 1165 | 0 | 0 | 39.672 | 7
3993 | 360 | 0.46 | 165.6 | 3.75 | 1860 | 690 | 1170 | 0 | 0 | 38.19 | 7
3994 | 375 | 0.5 | 187.5 | 3 | 1875 | 715 | 1160 | 0 | 0 | 44.688 | 7
3995 | 370 | 0.46 | 170.2 | 3.6 | 1860 | 670 | 1190 | 0 | 0 | 43.548 | 7
3996 | 375 | 0.51 | 191.25 | 4.1 | 1885 | 760 | 1125 | 0 | 0 | 52.326 | 7
3997 | 400 | 0.42 | 168 | 5 | 1860 | 780 | 1080 | 0 | 0 | 33.744 | 7
3998 | 360 | 0.46 | 165.6 | 2.8125 | 1860 | 690 | 1170 | 0 | 0 | 38.19 | 7
3999 | 410 | 0.46 | 188.6 | 3 | 1850 | 705 | 1145 | 0 | 0 | 42.066 | 7
4000 | 400 | 0.44 | 176 | 3.375 | 1825 | 805 | 1020 | 0 | 0 | 31.92 | 7
4001 | 375 | 0.48 | 180 | 3 | 1845 | 685 | 1160 | 0 | 0 | 36.708 | 7
4002 | 400 | 0.44 | 176 | 3.75 | 1835 | 770 | 1065 | 0 | 0 | 34.086 | 7
4003 | 450 | 0.33 | 148.5 | 3.75 | 1880 | 750 | 1130 | 0 | 0 | 42.294 | 7
4004 | 400 | 0.44 | 176 | 4.6875 | 1835 | 770 | 1065 | 0 | 0 | 34.086 | 7
4005 | 375 | 0.47 | 176.25 | 3.5 | 1909 | 725 | 1184 | 0 | 0 | 38.76 | 7
4006 | 375 | 0.49 | 183.75 | 3.75 | 1900 | 760 | 1140 | 0 | 0 | 32.262 | 7
4007 | 375 | 0.51 | 191.25 | 4.6875 | 1875 | 750 | 1125 | 0 | 0 | 41.382 | 7
4008 | 350 | 0.48 | 168 | 2.8125 | 1882 | 755 | 1127 | 0 | 0 | 41.154 | 7
4009 | 375 | 0.49 | 183.75 | 4 | 1880 | 695 | 1185 | 0 | 0 | 43.662 | 7
4010 | 375 | 0.51 | 191.25 | 4 | 1875 | 750 | 1125 | 0 | 0 | 31.464 | 7
4011 | 375 | 0.48 | 180 | 3.75 | 1895 | 700 | 1195 | 0 | 0 | 38.19 | 7
4012 | 400 | 0.45 | 180 | 5 | 1855 | 725 | 1130 | 0 | 0 | 39.444 | 7
4013 | 400 | 0.45 | 180 | 3.5 | 1855 | 725 | 1130 | 0 | 0 | 39.33 | 7
4014 | 375 | 0.51 | 191.25 | 4.6875 | 1875 | 715 | 1160 | 0 | 0 | 47.766 | 7
4015 | 400 | 0.45 | 180 | 3.5 | 1880 | 620 | 1260 | 0 | 0 | 45.03 | 7
4016 | 350 | 0.47 | 164.5 | 3.5 | 1870 | 750 | 1120 | 0 | 0 | 47.994 | 7
4017 | 375 | 0.52 | 195 | 9.125 | 1770 | 570 | 1200 | 0 | 0 | 46.74 | 7
4018 | 350 | 0.47 | 164.5 | 11.25 | 1870 | 750 | 1120 | 0 | 0 | 47.994 | 7
4019 | 350 | 0.48 | 168 | 12.25 | 1882 | 755 | 1127 | 0 | 0 | 41.154 | 7
4020 | 365 | 0.51 | 186.15 | 3.6 | 2000 | 800 | 1200 | 0 | 0 | 40.356 | 7
4021 | 375 | 0.48 | 180 | 2.8 | 1860 | 710 | 1150 | 0 | 0 | 33.516 | 7
4022 | 350 | 0.48 | 168 | 3.6 | 1870 | 785 | 1085 | 0 | 0 | 42.066 | 7
4023 | 360 | 0.44 | 158.4 | 2.8 | 1870 | 675 | 1195 | 0 | 0 | 42.522 | 7
4024 | 350 | 0.53 | 185.5 | 11.25 | 1915 | 765 | 1150 | 0 | 0 | 30.78 | 7
4025 | 360 | 0.44 | 158.4 | 2.625 | 1870 | 675 | 1195 | 0 | 0 | 42.522 | 7
4026 | 350 | 0.53 | 185.5 | 2.625 | 1915 | 765 | 1150 | 0 | 0 | 30.78 | 7
4027 | 375 | 0.47 | 176.25 | 2.625 | 1860 | 700 | 1160 | 0 | 0 | 37.05 | 7
4028 | 350 | 0.48 | 168 | 2.6625 | 1872 | 750 | 1122 | 0 | 0 | 41.61 | 7
4029 | 350 | 0.48 | 168 | 12 | 1872 | 750 | 1122 | 0 | 0 | 41.61 | 7
4030 | 350 | 0.48 | 168 | 11.25 | 1872 | 750 | 1122 | 0 | 0 | 41.496 | 7
4031 | 355 | 0.48 | 170.4 | 3.5 | 1865 | 745 | 1120 | 0 | 0 | 40.47 | 7
4032 | 400 | 0.45 | 180 | 3.5 | 1840 | 680 | 1160 | 0 | 0 | 41.724 | 7
4033 | 375 | 0.47 | 176.25 | 3.5 | 1860 | 700 | 1160 | 0 | 0 | 37.05 | 7
4034 | 350 | 0.46 | 161 | 2.625 | 1890 | 625 | 1265 | 0 | 0 | 39.786 | 7
4035 | 350 | 0.46 | 161 | 3.375 | 1890 | 625 | 1265 | 0 | 0 | 39.786 | 7
4036 | 350 | 0.46 | 161 | 3.375 | 1890 | 625 | 1265 | 0 | 0 | 36.936 | 7
4037 | 350 | 0.48 | 168 | 3.375 | 1890 | 660 | 1230 | 0 | 0 | 43.32 | 7
4038 | 375 | 0.41 | 153.75 | 4.5 | 1850 | 630 | 1220 | 0 | 0 | 35.568 | 7
4039 | 375 | 0.41 | 153.75 | 2.625 | 1850 | 630 | 1220 | 0 | 0 | 35.568 | 7
4040 | 375 | 0.44 | 165 | 4.5 | 1860 | 650 | 1210 | 0 | 0 | 37.164 | 7
4041 | 375 | 0.44 | 165 | 2.8125 | 1860 | 650 | 1210 | 0 | 0 | 37.164 | 7
4042 | 350 | 0.46 | 161 | 3.65 | 1890 | 720 | 1170 | 0 | 0 | 36.936 | 7
4043 | 375 | 0.44 | 165 | 3.65 | 1860 | 650 | 1210 | 0 | 0 | 37.164 | 7
4044 | 375 | 0.45 | 168.75 | 3.65 | 1855 | 540 | 1315 | 0 | 0 | 40.128 | 7
4045 | 365 | 0.45 | 164.25 | 3.65 | 1870 | 525 | 1345 | 0 | 0 | 37.05 | 7
4046 | 365 | 0.45 | 164.25 | 2.8125 | 1870 | 675 | 1195 | 0 | 0 | 41.268 | 7
4047 | 365 | 0.45 | 164.25 | 2.8125 | 1870 | 675 | 1195 | 0 | 0 | 40.812 | 7
4048 | 365 | 0.45 | 164.25 | 2.7375 | 1870 | 675 | 1195 | 0 | 0 | 37.62 | 7
4049 | 375 | 0.45 | 168.75 | 3.75 | 1855 | 540 | 1315 | 0 | 0 | 40.128 | 7
4050 | 375 | 0.45 | 168.75 | 2.7375 | 1855 | 540 | 1315 | 0 | 0 | 36.366 | 7
4051 | 365 | 0.47 | 171.55 | 3.7 | 1865 | 655 | 1210 | 0 | 0 | 41.496 | 7
4052 | 375 | 0.44 | 165 | 3.75 | 1860 | 630 | 1230 | 0 | 0 | 37.164 | 7
4053 | 365 | 0.47 | 171.55 | 18.375 | 1865 | 655 | 1210 | 0 | 0 | 41.496 | 7
4054 | 370 | 0.46 | 170.2 | 2.775 | 1860 | 645 | 1215 | 0 | 0 | 27.816 | 7
4055 | 375 | 0.44 | 165 | 3.6 | 1860 | 630 | 1230 | 0 | 0 | 37.164 | 7
4056 | 375 | 0.46 | 172.5 | 3.6 | 1835 | 530 | 1305 | 0 | 0 | 39.444 | 7
4057 | 370 | 0.46 | 170.2 | 18.375 | 1860 | 630 | 1230 | 0 | 0 | 33.744 | 7
4058 | 360 | 0.46 | 165.6 | 3.6 | 1875 | 715 | 1160 | 0 | 0 | 33.516 | 7
4059 | 360 | 0.46 | 165.6 | 18.375 | 1875 | 715 | 1160 | 0 | 0 | 38.418 | 7
4060 | 375 | 0.51 | 191.25 | 3.65 | 1885 | 620 | 1265 | 0 | 0 | 38.076 | 7
4061 | 360 | 0.46 | 165.6 | 2.775 | 1875 | 715 | 1160 | 0 | 0 | 33.516 | 7
4062 | 375 | 0.51 | 191.25 | 5 | 1885 | 620 | 1265 | 0 | 0 | 38.076 | 7
4063 | 365 | 0.44 | 160.6 | 3.65 | 1875 | 695 | 1180 | 0 | 0 | 38.418 | 7
4064 | 370 | 0.46 | 170.2 | 2.7375 | 1860 | 630 | 1230 | 0 | 0 | 33.744 | 7
4065 | 400 | 0.4 | 160 | 5 | 1895 | 695 | 1200 | 0 | 0 | 32.718 | 7
4066 | 365 | 0.44 | 160.6 | 3.65 | 1875 | 695 | 1180 | 0 | 0 | 38.418 | 7
4067 | 365 | 0.44 | 160.6 | 2.7375 | 1875 | 695 | 1180 | 0 | 0 | 43.776 | 7
4068 | 400 | 0.45 | 180 | 11.25 | 1895 | 695 | 1200 | 0 | 0 | 32.718 | 7
4069 | 365 | 0.44 | 160.6 | 4.5 | 1875 | 715 | 1160 | 0 | 0 | 40.128 | 7
4070 | 365 | 0.44 | 160.6 | 2.8125 | 1875 | 695 | 1180 | 0 | 0 | 43.776 | 7
4071 | 375 | 0.45 | 168.75 | 2.7 | 1900 | 750 | 1150 | 0 | 0 | 40.584 | 7
4072 | 360 | 0.44 | 158.4 | 3.6 | 1880 | 700 | 1180 | 0 | 0 | 34.884 | 7
4073 | 375 | 0.44 | 165 | 2.8125 | 1865 | 655 | 1210 | 0 | 0 | 36.708 | 7
4074 | 360 | 0.45 | 162 | 2.7 | 1880 | 715 | 1165 | 0 | 0 | 37.734 | 7
4075 | 360 | 0.46 | 165.6 | 2.7 | 1875 | 675 | 1200 | 0 | 0 | 31.236 | 7
4076 | 375 | 0.44 | 165 | 4.5 | 1865 | 655 | 1210 | 0 | 0 | 36.708 | 7
4077 | 360 | 0.45 | 162 | 3.8 | 1880 | 715 | 1165 | 0 | 0 | 37.734 | 7
4078 | 360 | 0.46 | 165.6 | 3.4 | 1875 | 675 | 1200 | 0 | 0 | 31.236 | 7
4079 | 360 | 0.44 | 158.4 | 3.75 | 1880 | 700 | 1180 | 0 | 0 | 34.884 | 7
4080 | 380 | 0.44 | 167.2 | 3.8 | 1915 | 680 | 1235 | 0 | 0 | 43.434 | 7
4081 | 340 | 0.47 | 159.8 | 3.65 | 1900 | 760 | 1140 | 0 | 0 | 35.91 | 7
4082 | 375 | 0.44 | 165 | 3.5 | 1860 | 670 | 1190 | 0 | 0 | 36.138 | 7
4083 | 380 | 0.44 | 167.2 | 4.6875 | 1915 | 680 | 1235 | 0 | 0 | 43.434 | 7
4084 | 365 | 0.47 | 171.55 | 3.75 | 1885 | 700 | 1185 | 0 | 0 | 39.444 | 7
4085 | 350 | 0.47 | 164.5 | 3.75 | 1885 | 700 | 1185 | 0 | 0 | 39.444 | 7
4086 | 375 | 0.48 | 180 | 2.8125 | 1895 | 760 | 1135 | 0 | 0 | 38.988 | 7
4087 | 375 | 0.45 | 168.75 | 3.5 | 1855 | 665 | 1190 | 0 | 0 | 40.242 | 7
4088 | 375 | 0.43 | 161.25 | 2.7375 | 1865 | 675 | 1190 | 0 | 0 | 33.288 | 7
4089 | 375 | 0.43 | 161.25 | 3.75 | 1865 | 675 | 1190 | 0 | 0 | 32.832 | 7
4090 | 350 | 0.47 | 164.5 | 3.65 | 1885 | 685 | 1200 | 0 | 0 | 40.584 | 7
4091 | 365 | 0.45 | 164.25 | 2.8125 | 1870 | 655 | 1215 | 0 | 0 | 34.428 | 7
4092 | 375 | 0.45 | 168.75 | 3.75 | 1855 | 780 | 1075 | 0 | 0 | 35.34 | 7
4093 | 365 | 0.45 | 164.25 | 2.625 | 1870 | 655 | 1215 | 0 | 0 | 34.428 | 7
4094 | 375 | 0.44 | 165 | 2.625 | 1860 | 690 | 1170 | 0 | 0 | 34.656 | 7
4095 | 375 | 0.44 | 165 | 3.6 | 1860 | 690 | 1170 | 0 | 0 | 34.656 | 7
4096 | 350 | 0.46 | 161 | 3.6 | 1890 | 710 | 1180 | 0 | 0 | 38.19 | 7
4097 | 350 | 0.46 | 161 | 3.75 | 1890 | 710 | 1180 | 0 | 0 | 38.19 | 7
4098 | 360 | 0.47 | 169.2 | 3.75 | 1870 | 730 | 1140 | 0 | 0 | 47.652 | 7
4099 | 360 | 0.47 | 169.2 | 3.75 | 1870 | 730 | 1140 | 0 | 0 | 47.652 | 7
4100 | 375 | 0.45 | 168.75 | 3.75 | 1805 | 705 | 1100 | 0 | 0 | 40.128 | 7
4101 | 375 | 0.45 | 168.75 | 3.75 | 1855 | 685 | 1170 | 0 | 0 | 42.066 | 7
4102 | 375 | 0.44 | 165 | 3.75 | 1860 | 690 | 1170 | 0 | 0 | 41.838 | 7
4103 | 375 | 0.44 | 165 | 1.095 | 1860 | 690 | 1170 | 0 | 0 | 41.838 | 7
4104 | 375 | 0.45 | 168.75 | 3.65 | 1855 | 650 | 1205 | 0 | 0 | 40.014 | 7
4105 | 375 | 0.45 | 168.75 | 3.75 | 1855 | 650 | 1205 | 0 | 0 | 40.014 | 7
4106 | 365 | 0.48 | 175.2 | 3.5 | 1860 | 750 | 1110 | 0 | 0 | 29.754 | 7
4107 | 365 | 0.48 | 175.2 | 3.5 | 1860 | 750 | 1110 | 0 | 0 | 29.754 | 7
4108 | 375 | 0.48 | 180 | 3.5 | 1845 | 685 | 1160 | 0 | 0 | 29.754 | 7
4109 | 350 | 0.48 | 168 | 2.7375 | 1882 | 755 | 1127 | 0 | 0 | 44.574 | 7
4110 | 350 | 0.48 | 168 | 3.75 | 1882 | 755 | 1127 | 0 | 0 | 38.874 | 7
4111 | 350 | 0.48 | 168 | 3.5 | 1870 | 730 | 1140 | 0 | 0 | 43.206 | 7
4112 | 365 | 0.47 | 171.55 | 3.5 | 1865 | 710 | 1155 | 0 | 0 | 26.562 | 7
4113 | 375 | 0.48 | 180 | 3.75 | 1845 | 685 | 1160 | 0 | 0 | 29.754 | 7
4114 | 350 | 0.48 | 168 | 3.75 | 1882 | 755 | 1127 | 0 | 0 | 44.574 | 7
4115 | 350 | 0.48 | 168 | 3.5 | 1882 | 755 | 1127 | 0 | 0 | 38.874 | 7
4116 | 375 | 0.46 | 172.5 | 2.7375 | 1845 | 700 | 1145 | 0 | 0 | 33.06 | 7
4117 | 375 | 0.44 | 165 | 11.25 | 1845 | 700 | 1145 | 0 | 0 | 31.578 | 7
4118 | 350 | 0.48 | 168 | 3.75 | 1870 | 730 | 1140 | 0 | 0 | 43.206 | 7
4119 | 365 | 0.47 | 171.55 | 3.75 | 1865 | 710 | 1155 | 0 | 0 | 26.562 | 7
4120 | 375 | 0.48 | 180 | 11.25 | 1860 | 710 | 1150 | 0 | 0 | 26.562 | 7
4121 | 375 | 0.46 | 172.5 | 2.8125 | 1845 | 700 | 1145 | 0 | 0 | 33.06 | 7
4122 | 375 | 0.44 | 165 | 2.8125 | 1845 | 700 | 1145 | 0 | 0 | 31.578 | 7
4123 | 375 | 0.48 | 180 | 3.75 | 1860 | 710 | 1150 | 0 | 0 | 26.562 | 7
4124 | 375 | 0.47 | 176.25 | 3.75 | 1850 | 700 | 1150 | 0 | 0 | 45.6 | 7
4125 | 375 | 0.47 | 176.25 | 12 | 1850 | 700 | 1150 | 0 | 0 | 45.6 | 7
4126 | 375 | 0.49 | 183.75 | 3.75 | 1890 | 720 | 1170 | 0 | 0 | 37.962 | 7
4127 | 375 | 0.49 | 183.75 | 12 | 1890 | 720 | 1170 | 0 | 0 | 37.962 | 7
4128 | 400 | 0.45 | 180 | 3.75 | 1820 | 800 | 1020 | 0 | 0 | 44.916 | 7
4129 | 375 | 0.45 | 168.75 | 3.75 | 1855 | 630 | 1225 | 0 | 0 | 32.376 | 7
4130 | 400 | 0.45 | 180 | 3.75 | 1820 | 800 | 1020 | 0 | 0 | 44.916 | 7
4131 | 375 | 0.45 | 168.75 | 2.6625 | 1855 | 650 | 1205 | 0 | 0 | 26.334 | 7
4132 | 375 | 0.45 | 168.75 | 3.5 | 1855 | 630 | 1225 | 0 | 0 | 32.376 | 7
4133 | 375 | 0.45 | 168.75 | 3.75 | 1855 | 650 | 1205 | 0 | 0 | 26.334 | 7
4134 | 355 | 0.48 | 170.4 | 3.85 | 1865 | 745 | 1120 | 0 | 0 | 40.242 | 7
4135 | 350 | 0.47 | 164.5 | 3.6 | 1885 | 685 | 1200 | 0 | 0 | 40.584 | 7
4136 | 375 | 0.45 | 168.75 | 3.75 | 1900 | 750 | 1150 | 0 | 0 | 40.584 | 7
4137 | 385 | 0.47 | 180.95 | 3.75 | 1825 | 730 | 1095 | 0 | 0 | 44.688 | 7
4138 | 360 | 0.46 | 165.6 | 3.4 | 1875 | 715 | 1160 | 0 | 0 | 38.418 | 7
4139 | 375 | 0.43 | 161.25 | 5 | 1865 | 675 | 1190 | 0 | 0 | 33.288 | 7
4140 | 375 | 0.43 | 161.25 | 3.6 | 1865 | 675 | 1190 | 0 | 0 | 32.832 | 7
4141 | 340 | 0.47 | 159.8 | 5.25 | 1900 | 760 | 1140 | 0 | 0 | 35.91 | 7
4142 | 400 | 0.48 | 192 | 3.75 | 1820 | 565 | 1255 | 0 | 0 | 37.962 | 7
4143 | 360 | 0.45 | 162 | 3.75 | 1875 | 675 | 1200 | 0 | 0 | 45.486 | 7
4144 | 350 | 0.47 | 164.5 | 3.75 | 1880 | 670 | 1210 | 0 | 0 | 29.07 | 7
4145 | 375 | 0.45 | 168.75 | 8.25 | 1805 | 705 | 1100 | 0 | 0 | 40.128 | 7
4146 | 375 | 0.45 | 168.75 | 2.625 | 1805 | 705 | 1100 | 0 | 0 | 35.34 | 7
4147 | 375 | 0.45 | 168.75 | 12 | 1855 | 685 | 1170 | 0 | 0 | 38.418 | 7
4148 | 375 | 0.47 | 176.25 | 3.75 | 1830 | 695 | 1135 | 0 | 0 | 41.154 | 7
4149 | 350 | 0.46 | 161 | 3.5 | 1890 | 680 | 1210 | 0 | 0 | 44.346 | 7
4150 | 400 | 0.45 | 180 | 3.75 | 1840 | 680 | 1160 | 0 | 0 | 41.724 | 7
4151 | 375 | 0.45 | 168.75 | 2.625 | 1845 | 655 | 1190 | 0 | 0 | 40.242 | 7
4152 | 350 | 0.46 | 161 | 3.75 | 1890 | 625 | 1265 | 0 | 0 | 36.936 | 7
4153 | 375 | 0.49 | 183.75 | 3.75 | 1890 | 760 | 1130 | 0 | 0 | 40.698 | 7
4154 | 350 | 0.48 | 168 | 3.6 | 1890 | 660 | 1230 | 0 | 0 | 43.32 | 7
4155 | 375 | 0.44 | 165 | 2.625 | 1860 | 670 | 1190 | 0 | 0 | 30.438 | 7
4156 | 375 | 0.48 | 180 | 5.25 | 1845 | 685 | 1160 | 0 | 0 | 34.542 | 7
4157 | 360 | 0.45 | 162 | 3.6 | 1875 | 675 | 1200 | 0 | 0 | 44.802 | 7
4158 | 350 | 0.46 | 161 | 2.625 | 1890 | 680 | 1210 | 0 | 0 | 44.346 | 7
4159 | 350 | 0.47 | 164.5 | 3.5 | 1880 | 670 | 1210 | 0 | 0 | 29.07 | 7
4160 | 360 | 0.46 | 165.6 | 0 | 1875 | 675 | 1200 | 0 | 0 | 29.412 | 7
4161 | 350 | 0.46 | 161 | 0 | 1890 | 720 | 1170 | 0 | 0 | 36.936 | 7
4162 | 350 | 0.46 | 161 | 4.725 | 1890 | 755 | 1135 | 0 | 0 | 38.304 | 7
4163 | 400 | 0.45 | 180 | 4.875 | 1805 | 725 | 1080 | 0 | 0 | 39.33 | 7
4164 | 385 | 0.48 | 184.8 | 3.7 | 1810 | 815 | 995 | 0 | 0 | 25.422 | 7
4165 | 315 | 0.49 | 154.35 | 9 | 1940 | 735 | 1205 | 0 | 0 | 37.278 | 7
4166 | 400 | 0.45 | 180 | 9 | 1880 | 780 | 1100 | 0 | 0 | 47.196 | 7
4167 | 375 | 0.49 | 183.75 | 10.5625 | 1890 | 755 | 1135 | 0 | 0 | 39.786 | 7
4168 | 370 | 0.51 | 188.7 | 0 | 1880 | 715 | 1165 | 0 | 0 | 40.926 | 7
4169 | 300 | 0.48 | 144 | 3.65 | 1980 | 830 | 1150 | 0 | 0 | 40.47 | 7
4170 | 300 | 0.48 | 144 | 3.65 | 1980 | 830 | 1150 | 0 | 0 | 39.558 | 7
4171 | 325 | 0.48 | 156 | 4.93 | 1923 | 805 | 1118 | 0 | 0 | 40.356 | 7
4172 | 375 | 0.51 | 191.25 | 0 | 1885 | 695 | 1190 | 0 | 0 | 29.184 | 7
4173 | 365 | 0.45 | 164.25 | 3.4 | 1940 | 815 | 1125 | 0 | 0 | 42.636 | 7
4174 | 365 | 0.45 | 164.25 | 5.44 | 1940 | 815 | 1125 | 0 | 0 | 42.636 | 7
4175 | 340 | 0.47 | 159.8 | 0 | 1900 | 760 | 1140 | 0 | 0 | 42.522 | 7
4176 | 375 | 0.51 | 191.25 | 4 | 1885 | 755 | 1130 | 0 | 0 | 33.174 | 7
4177 | 340 | 0.47 | 159.8 | 5 | 1900 | 760 | 1140 | 0 | 0 | 42.522 | 7
4178 | 340 | 0.47 | 159.8 | 4 | 1900 | 760 | 1140 | 0 | 0 | 29.526 | 7
4179 | 375 | 0.48 | 180 | 0 | 1760 | 660 | 1100 | 0 | 0 | 30.78 | 7
4180 | 400 | 0.45 | 180 | 0 | 1845 | 590 | 1255 | 0 | 0 | 40.698 | 7
4181 | 400 | 0.45 | 180 | 0 | 1805 | 725 | 1080 | 0 | 0 | 34.542 | 7
4182 | 400 | 0.45 | 180 | 0 | 1845 | 590 | 1255 | 0 | 0 | 40.698 | 7
4183 | 375 | 0.48 | 180 | 5 | 1845 | 700 | 1145 | 0 | 0 | 24.966 | 7
4184 | 375 | 0.51 | 191.25 | 0 | 1875 | 715 | 1160 | 0 | 0 | 27.588 | 7
4185 | 375 | 0.41 | 153.75 | 0 | 1885 | 775 | 1110 | 0 | 0 | 29.184 | 7
4186 | 375 | 0.51 | 191.25 | 0 | 1885 | 735 | 1150 | 0 | 0 | 28.044 | 7
4187 | 400 | 0.45 | 180 | 0 | 1805 | 725 | 1080 | 0 | 0 | 34.542 | 7
4188 | 375 | 0.6 | 225 | 0 | 1890 | 760 | 1130 | 0 | 0 | 23.94 | 7
4189 | 375 | 0.49 | 183.75 | 6.765 | 1890 | 720 | 1170 | 0 | 0 | 28.272 | 7
4190 | 375 | 0.48 | 180 | 6.765 | 1845 | 665 | 1180 | 0 | 0 | 28.272 | 7
4191 | 400 | 0.46 | 184 | 4.5625 | 1795 | 610 | 1185 | 0 | 0 | 29.07 | 7
4192 | 375 | 0.51 | 191.25 | 5 | 1885 | 755 | 1130 | 0 | 0 | 28.044 | 7
4193 | 410 | 0.44 | 180.4 | 4.5625 | 1560 | 360 | 1200 | 0 | 0 | 48.564 | 7
4194 | 410 | 0.44 | 180.4 | 4.5625 | 1860 | 660 | 1200 | 0 | 0 | 48.564 | 7
4195 | 365 | 0.52 | 189.8 | 0 | 1985 | 735 | 1250 | 0 | 0 | 43.206 | 7
4196 | 400 | 0.48 | 192 | 5 | 1850 | 575 | 1275 | 0 | 0 | 44.688 | 7
4197 | 365 | 0.52 | 189.8 | 0 | 1885 | 735 | 1150 | 0 | 0 | 43.206 | 7
4198 | 365 | 0.52 | 189.8 | 0 | 1885 | 735 | 1150 | 0 | 0 | 43.206 | 7
4199 | 400 | 0.44 | 176 | 0 | 1805 | 685 | 1120 | 0 | 0 | 29.526 | 7
4200 | 400 | 0.48 | 192 | 3.7 | 1850 | 575 | 1275 | 0 | 0 | 44.688 | 7
4201 | 375 | 0.48 | 180 | 0 | 1845 | 700 | 1145 | 0 | 0 | 31.806 | 7
4202 | 385 | 0.47 | 180.95 | 0 | 1815 | 655 | 1160 | 0 | 0 | 29.526 | 7
4203 | 375 | 0.48 | 180 | 0 | 1850 | 700 | 1150 | 0 | 0 | 31.008 | 7
4204 | 370 | 0.46 | 170.2 | 4.6875 | 1850 | 650 | 1200 | 0 | 0 | 40.242 | 7
4205 | 375 | 0.47 | 176.25 | 3 | 1885 | 720 | 1165 | 0 | 0 | 27.93 | 7
4206 | 380 | 0.46 | 174.8 | 4.875 | 1825 | 675 | 1150 | 0 | 0 | 32.832 | 7
4207 | 375 | 0.51 | 191.25 | 3.24 | 1885 | 760 | 1125 | 0 | 0 | 35.796 | 7
4208 | 375 | 0.51 | 191.25 | 0 | 1875 | 750 | 1125 | 0 | 0 | 41.382 | 7
4209 | 375 | 0.48 | 180 | 3.75 | 1875 | 770 | 1105 | 0 | 0 | 41.61 | 7
4210 | 375 | 0.51 | 191.25 | 5 | 1875 | 695 | 1180 | 0 | 0 | 43.434 | 7
4211 | 360 | 0.49 | 176.4 | 5 | 1895 | 745 | 1150 | 0 | 0 | 42.18 | 7
4212 | 375 | 0.53 | 198.75 | 5 | 1930 | 740 | 1190 | 0 | 0 | 27.93 | 7
4213 | 375 | 0.51 | 191.25 | 4.875 | 1875 | 715 | 1160 | 0 | 0 | 47.766 | 7
4214 | 400 | 0.45 | 180 | 3.24 | 1880 | 620 | 1260 | 0 | 0 | 45.03 | 7
4215 | 400 | 0.45 | 180 | 0 | 1880 | 620 | 1260 | 0 | 0 | 45.03 | 7
4216 | 400 | 0.45 | 180 | 0 | 1880 | 620 | 1260 | 0 | 0 | 45.03 | 7
4217 | 375 | 0.51 | 191.25 | 3.7 | 1875 | 695 | 1180 | 0 | 0 | 43.434 | 7
4218 | 360 | 0.49 | 176.4 | 3.7 | 1895 | 745 | 1150 | 0 | 0 | 42.18 | 7
4219 | 375 | 0.49 | 183.75 | 0 | 1890 | 755 | 1135 | 0 | 0 | 31.236 | 7
4220 | 375 | 0.49 | 183.75 | 0 | 1900 | 700 | 1200 | 0 | 0 | 32.034 | 7
4221 | 370 | 0.52 | 192.4 | 2.625 | 1880 | 695 | 1185 | 0 | 0 | 29.526 | 7
4222 | 370 | 0.52 | 192.4 | 0 | 1880 | 695 | 1185 | 0 | 0 | 29.526 | 7
4223 | 400 | 0.54 | 216 | 3.65 | 1785 | 590 | 1195 | 0 | 0 | 29.982 | 7
4224 | 375 | 0.51 | 191.25 | 0 | 1885 | 680 | 1205 | 0 | 0 | 34.998 | 7
4225 | 375 | 0.48 | 180 | 5.55 | 1825 | 675 | 1150 | 0 | 0 | 42.408 | 7
4226 | 375 | 0.49 | 183.75 | 3.65 | 1890 | 760 | 1130 | 0 | 0 | 28.158 | 7
4227 | 365 | 0.52 | 189.8 | 3.7 | 1870 | 710 | 1160 | 0 | 0 | 35.454 | 7
4228 | 365 | 0.48 | 175.2 | 3.375 | 1722 | 660 | 1062 | 0 | 0 | 29.412 | 7
4229 | 370 | 0.46 | 170.2 | 3 | 1850 | 740 | 1110 | 0 | 0 | 38.076 | 7
4230 | 365 | 0.52 | 189.8 | 5 | 1870 | 710 | 1160 | 0 | 0 | 35.454 | 7
4231 | 370 | 0.46 | 170.2 | 5 | 1850 | 650 | 1200 | 0 | 0 | 40.242 | 7
4232 | 450 | 0.33 | 148.5 | 5 | 1880 | 750 | 1130 | 0 | 0 | 42.294 | 7
4233 | 400 | 0.42 | 168 | 4.5625 | 1860 | 780 | 1080 | 0 | 0 | 33.744 | 7
4234 | 400 | 0.47 | 188 | 4.5625 | 1860 | 800 | 1060 | 0 | 0 | 43.548 | 7
4235 | 400 | 0.47 | 188 | 2.7375 | 1860 | 800 | 1060 | 0 | 0 | 43.548 | 7
4236 | 365 | 0.52 | 189.8 | 3 | 1870 | 820 | 1050 | 0 | 0 | 33.744 | 7
4237 | 400 | 0.47 | 188 | 3 | 1860 | 800 | 1060 | 0 | 0 | 43.548 | 7
4238 | 365 | 0.52 | 189.8 | 2.7 | 1870 | 820 | 1050 | 0 | 0 | 33.744 | 7
4239 | 365 | 0.46 | 167.9 | 4 | 1865 | 650 | 1215 | 0 | 0 | 37.506 | 7
4240 | 400 | 0.4 | 160 | 2.625 | 1840 | 735 | 1105 | 0 | 0 | 34.428 | 7
4241 | 400 | 0.4 | 160 | 0 | 1840 | 735 | 1105 | 0 | 0 | 34.428 | 7
4242 | 360 | 0.46 | 165.6 | 0 | 1865 | 785 | 1080 | 0 | 0 | 45.6 | 7
4243 | 400 | 0.45 | 180 | 3.65 | 1836 | 774 | 1062 | 0 | 0 | 39.444 | 7
4244 | 350 | 0.47 | 164.5 | 3 | 1885 | 811 | 1074 | 0 | 0 | 32.262 | 7
4245 | 375 | 0.49 | 183.75 | 2.625 | 1890 | 755 | 1135 | 0 | 0 | 34.77 | 7
4246 | 375 | 0.51 | 191.25 | 0 | 1885 | 680 | 1205 | 0 | 0 | 38.418 | 7
4247 | 365 | 0.49 | 178.85 | 0 | 1805 | 740 | 1065 | 0 | 0 | 45.372 | 7
4248 | 400 | 0.45 | 180 | 5 | 1800 | 774 | 1026 | 0 | 0 | 39.444 | 7
4249 | 350 | 0.47 | 164.5 | 3.1025 | 1885 | 811 | 1074 | 0 | 0 | 32.262 | 7
4250 | 375 | 0.51 | 191.25 | 3.65 | 1885 | 695 | 1190 | 0 | 0 | 32.034 | 7
4251 | 410 | 0.51 | 209.1 | 2.7375 | 1805 | 630 | 1175 | 0 | 0 | 36.024 | 7
4252 | 400 | 0.45 | 180 | 5 | 1810 | 780 | 1030 | 0 | 0 | 37.734 | 7
4253 | 365 | 0.45 | 164.25 | 3.65 | 1870 | 805 | 1065 | 0 | 0 | 38.532 | 7
4254 | 365 | 0.49 | 178.85 | 0 | 1905 | 740 | 1165 | 0 | 0 | 45.372 | 7
4255 | 365 | 0.47 | 171.55 | 0 | 1865 | 650 | 1215 | 0 | 0 | 37.506 | 7
4256 | 400 | 0.45 | 180 | 0 | 1810 | 780 | 1030 | 0 | 0 | 37.734 | 7
4257 | 365 | 0.44 | 160.6 | 0 | 1875 | 715 | 1160 | 0 | 0 | 37.62 | 7
4258 | 360 | 0.51 | 183.6 | 3.65 | 1895 | 795 | 1100 | 0 | 0 | 38.646 | 7
4259 | 390 | 0.51 | 198.9 | 0 | 1840 | 715 | 1125 | 0 | 0 | 34.998 | 7
4260 | 375 | 0.51 | 191.25 | 3.6 | 1885 | 700 | 1185 | 0 | 0 | 36.366 | 7
4261 | 385 | 0.51 | 196.35 | 3.6 | 1850 | 685 | 1165 | 0 | 0 | 37.392 | 7
4262 | 365 | 0.44 | 160.6 | 4.6875 | 1875 | 715 | 1160 | 0 | 0 | 37.62 | 7
4263 | 375 | 0.51 | 191.25 | 3.6 | 1885 | 680 | 1205 | 0 | 0 | 39.786 | 7
4264 | 360 | 0.46 | 165.6 | 3.6 | 1875 | 695 | 1180 | 0 | 0 | 36.708 | 7
4265 | 360 | 0.5 | 180 | 3.5 | 1910 | 710 | 1200 | 0 | 0 | 39.558 | 7
4266 | 375 | 0.49 | 183.75 | 3.6 | 1900 | 725 | 1175 | 0 | 0 | 52.326 | 7
4267 | 360 | 0.5 | 180 | 3.6 | 1920 | 710 | 1210 | 0 | 0 | 48.222 | 7
4268 | 360 | 0.5 | 180 | 3.6 | 1910 | 710 | 1200 | 0 | 0 | 35.454 | 7
4269 | 350 | 0.46 | 161 | 3.6 | 1890 | 755 | 1135 | 0 | 0 | 38.304 | 7
4270 | 360 | 0.46 | 165.6 | 3.6 | 1855 | 685 | 1170 | 0 | 0 | 41.952 | 7
4271 | 360 | 0.46 | 165.6 | 9.125 | 1875 | 695 | 1180 | 0 | 0 | 38.874 | 7
4272 | 360 | 0.5 | 180 | 0 | 1910 | 710 | 1200 | 0 | 0 | 39.558 | 7
4273 | 360 | 0.5 | 180 | 18.375 | 1920 | 710 | 1210 | 0 | 0 | 48.222 | 7
4274 | 360 | 0.5 | 180 | 18.375 | 1910 | 710 | 1200 | 0 | 0 | 35.454 | 7
4275 | 365 | 0.51 | 186.15 | 3.75 | 2000 | 800 | 1200 | 0 | 0 | 40.356 | 7
4276 | 380 | 0.45 | 171 | 18.375 | 1830 | 695 | 1135 | 0 | 0 | 39.216 | 7
4277 | 375 | 0.51 | 191.25 | 0 | 1895 | 775 | 1120 | 0 | 0 | 30.552 | 7
4278 | 375 | 0.51 | 191.25 | 9.375 | 1895 | 775 | 1120 | 0 | 0 | 30.552 | 7
4279 | 375 | 0.47 | 176.25 | 3.75 | 1909 | 725 | 1184 | 0 | 0 | 30.552 | 7
4280 | 375 | 0.46 | 172.5 | 3.75 | 1835 | 530 | 1305 | 0 | 0 | 39.444 | 7
4281 | 370 | 0.51 | 188.7 | 0 | 1880 | 715 | 1165 | 0 | 0 | 40.926 | 7
4282 | 375 | 0.51 | 191.25 | 3.75 | 1895 | 775 | 1120 | 0 | 0 | 30.552 | 7
4283 | 375 | 0.49 | 183.75 | 3.75 | 1870 | 760 | 1110 | 0 | 0 | 32.262 | 7
4284 | 375 | 0.49 | 183.75 | 3.75 | 1900 | 760 | 1140 | 0 | 0 | 32.262 | 7
4285 | 375 | 0.49 | 183.75 | 0 | 1890 | 690 | 1200 | 0 | 0 | 37.734 | 7
4286 | 375 | 0.49 | 183.75 | 0 | 1890 | 795 | 1095 | 0 | 0 | 44.118 | 7
4287 | 375 | 0.49 | 183.75 | 5.39 | 1900 | 760 | 1140 | 0 | 0 | 32.262 | 7
4288 | 375 | 0.49 | 183.75 | 4.6875 | 1890 | 795 | 1095 | 0 | 0 | 44.118 | 7
4289 | 400 | 0.54 | 216 | 0 | 1885 | 625 | 1260 | 0 | 0 | 44.46 | 7
4290 | 400 | 0.54 | 216 | 3.75 | 1775 | 675 | 1100 | 0 | 0 | 35.568 | 7
4291 | 385 | 0.49 | 188.65 | 3.7 | 1890 | 815 | 1075 | 0 | 0 | 38.76 | 7
4292 | 375 | 0.49 | 183.75 | 5.25 | 1900 | 725 | 1175 | 0 | 0 | 52.326 | 7
4293 | 375 | 0.44 | 165 | 4.32 | 1885 | 700 | 1185 | 0 | 0 | 36.48 | 7
4294 | 375 | 0.44 | 165 | 3.65 | 1865 | 710 | 1155 | 0 | 0 | 36.936 | 7
4295 | 370 | 0.5 | 185 | 2.775 | 1895 | 760 | 1135 | 0 | 0 | 39.9 | 7
4296 | 375 | 0.48 | 180 | 4.6875 | 1895 | 795 | 1100 | 0 | 0 | 50.388 | 7
4297 | 360 | 0.46 | 165.6 | 4.6875 | 1885 | 750 | 1135 | 0 | 0 | 46.968 | 7
4298 | 365 | 0.45 | 164.25 | 3.75 | 1870 | 730 | 1140 | 0 | 0 | 40.356 | 7
4299 | 370 | 0.5 | 185 | 4.6875 | 1895 | 760 | 1135 | 0 | 0 | 39.9 | 7
4300 | 375 | 0.48 | 180 | 4.6875 | 1895 | 760 | 1135 | 0 | 0 | 33.972 | 7
4301 | 375 | 0.48 | 180 | 2.7375 | 1895 | 760 | 1135 | 0 | 0 | 33.972 | 7
4302 | 375 | 0.49 | 183.75 | 5.25 | 1890 | 795 | 1095 | 0 | 0 | 46.854 | 7
4303 | 375 | 0.49 | 183.75 | 4.32 | 1990 | 830 | 1160 | 0 | 0 | 41.382 | 7
4304 | 375 | 0.49 | 183.75 | 4.6875 | 1990 | 830 | 1160 | 0 | 0 | 38.076 | 7
4305 | 365 | 0.44 | 160.6 | 3.75 | 1875 | 695 | 1180 | 0 | 0 | 31.578 | 7
4306 | 375 | 0.48 | 180 | 3.75 | 1895 | 795 | 1100 | 0 | 0 | 50.388 | 7
4307 | 360 | 0.46 | 165.6 | 3.75 | 1885 | 750 | 1135 | 0 | 0 | 46.968 | 7
4308 | 375 | 0.49 | 183.75 | 2.7375 | 1990 | 830 | 1160 | 0 | 0 | 41.382 | 7
4309 | 375 | 0.49 | 183.75 | 3.65 | 1890 | 795 | 1095 | 0 | 0 | 46.854 | 7
4310 | 375 | 0.45 | 168.75 | 3.65 | 1845 | 645 | 1200 | 0 | 0 | 44.004 | 7
4311 | 375 | 0.45 | 168.75 | 3.65 | 1845 | 645 | 1200 | 0 | 0 | 44.004 | 7
4312 | 365 | 0.44 | 160.6 | 0 | 1875 | 695 | 1180 | 0 | 0 | 31.578 | 7
4313 | 365 | 0.45 | 164.25 | 3.65 | 1870 | 730 | 1140 | 0 | 0 | 40.356 | 7
4314 | 365 | 0.45 | 164.25 | 3.5 | 1870 | 730 | 1140 | 0 | 0 | 40.356 | 7
4315 | 365 | 0.51 | 186.15 | 4.5625 | 1900 | 780 | 1120 | 0 | 0 | 34.998 | 7
4316 | 400 | 0.51 | 204 | 4.5625 | 1810 | 560 | 1250 | 0 | 0 | 43.092 | 7
4317 | 365 | 0.51 | 186.15 | 5.25 | 1900 | 780 | 1120 | 0 | 0 | 30.78 | 7
4318 | 350 | 0.46 | 161 | 0 | 1890 | 755 | 1135 | 0 | 0 | 38.874 | 7
4319 | 365 | 0.49 | 178.85 | 2.625 | 1895 | 780 | 1115 | 0 | 0 | 40.926 | 7
4320 | 365 | 0.49 | 178.85 | 4.6875 | 1895 | 780 | 1115 | 0 | 0 | 40.926 | 7
4321 | 375 | 0.49 | 183.75 | 4.6875 | 1890 | 720 | 1170 | 0 | 0 | 34.998 | 7
4322 | 400 | 0.54 | 216 | 3.75 | 1925 | 675 | 1250 | 0 | 0 | 35.568 | 7
4323 | 350 | 0.46 | 161 | 3.65 | 1890 | 755 | 1135 | 0 | 0 | 38.874 | 7
4324 | 375 | 0.48 | 180 | 3.5 | 1895 | 760 | 1135 | 0 | 0 | 38.304 | 7
4325 | 375 | 0.48 | 180 | 0 | 1895 | 760 | 1135 | 0 | 0 | 38.988 | 7
4326 | 375 | 0.49 | 183.75 | 0 | 1870 | 695 | 1175 | 0 | 0 | 43.662 | 7
4327 | 365 | 0.51 | 186.15 | 4.6875 | 1900 | 700 | 1200 | 0 | 0 | 41.952 | 7
4328 | 350 | 0.47 | 164.5 | 3.65 | 1885 | 680 | 1205 | 0 | 0 | 35.454 | 7
4329 | 375 | 0.53 | 198.75 | 3.75 | 1865 | 710 | 1155 | 0 | 0 | 32.262 | 7
4330 | 410 | 0.51 | 209.1 | 3.75 | 1805 | 630 | 1175 | 0 | 0 | 36.024 | 7
4331 | 375 | 0.48 | 180 | 3.75 | 1895 | 760 | 1135 | 0 | 0 | 38.304 | 7
4332 | 365 | 0.47 | 171.55 | 3.75 | 1865 | 655 | 1210 | 0 | 0 | 37.848 | 7
4333 | 375 | 0.49 | 183.75 | 3.65 | 1890 | 760 | 1130 | 0 | 0 | 34.77 | 7
4334 | 375 | 0.51 | 191.25 | 3.65 | 1875 | 750 | 1125 | 0 | 0 | 40.926 | 7
4335 | 375 | 0.51 | 191.25 | 8.625 | 1870 | 750 | 1120 | 0 | 0 | 40.926 | 7
4336 | 375 | 0.51 | 191.25 | 3.65 | 1875 | 750 | 1125 | 0 | 0 | 40.926 | 7
4337 | 365 | 0.52 | 189.8 | 4.6875 | 1900 | 725 | 1175 | 0 | 0 | 41.952 | 7
4338 | 365 | 0.52 | 189.8 | 5.475 | 1890 | 720 | 1170 | 0 | 0 | 40.128 | 7
4339 | 375 | 0.45 | 168.75 | 0 | 1860 | 700 | 1160 | 0 | 0 | 41.154 | 7
4340 | 365 | 0.52 | 189.8 | 0 | 1900 | 725 | 1175 | 0 | 0 | 41.952 | 7
4341 | 375 | 0.48 | 180 | 0 | 1885 | 715 | 1170 | 0 | 0 | 42.864 | 7
4342 | 365 | 0.52 | 189.8 | 3.75 | 1890 | 720 | 1170 | 0 | 0 | 40.128 | 7
4343 | 410 | 0.51 | 209.1 | 3.7 | 1805 | 630 | 1175 | 0 | 0 | 36.024 | 7
4344 | 385 | 0.52 | 200.2 | 3.75 | 1831 | 756 | 1075 | 0 | 0 | 37.392 | 7
4345 | 375 | 0.48 | 180 | 3.7 | 1875 | 770 | 1105 | 0 | 0 | 41.61 | 7
4346 | 375 | 0.5 | 187.5 | 4.6875 | 1875 | 715 | 1160 | 0 | 0 | 44.688 | 7
4347 | 370 | 0.46 | 170.2 | 4.38 | 1860 | 670 | 1190 | 0 | 0 | 43.548 | 7
4348 | 375 | 0.5 | 187.5 | 3.65 | 1875 | 715 | 1160 | 0 | 0 | 38.19 | 7
4349 | 370 | 0.46 | 170.2 | 0 | 1860 | 670 | 1190 | 0 | 0 | 40.698 | 7
4350 | 375 | 0.48 | 180 | 3.65 | 1785 | 715 | 1070 | 0 | 0 | 42.864 | 7
4351 | 365 | 0.48 | 175.2 | 3.5 | 1860 | 655 | 1205 | 0 | 0 | 35.682 | 7
4352 | 365 | 0.45 | 164.25 | 0 | 1870 | 700 | 1170 | 0 | 0 | 36.594 | 7
4353 | 390 | 0.51 | 198.9 | 5.625 | 1840 | 715 | 1125 | 0 | 0 | 34.998 | 7
4354 | 365 | 0.51 | 186.15 | 3.5 | 1900 | 700 | 1200 | 0 | 0 | 41.952 | 7
4355 | 350 | 0.47 | 164.5 | 3.6 | 1885 | 680 | 1205 | 0 | 0 | 35.682 | 7
4356 | 385 | 0.51 | 196.35 | 5.7 | 1850 | 685 | 1165 | 0 | 0 | 37.392 | 7
4357 | 375 | 0.48 | 180 | 5.7 | 1825 | 700 | 1125 | 0 | 0 | 38.19 | 7
4358 | 350 | 0.46 | 161 | 0 | 1890 | 715 | 1175 | 0 | 0 | 32.034 | 7
4359 | 360 | 0.46 | 165.6 | 4 | 1860 | 690 | 1170 | 0 | 0 | 38.19 | 7
4360 | 375 | 0.48 | 180 | 3.5 | 1860 | 705 | 1155 | 0 | 0 | 34.428 | 7
4361 | 400 | 0.45 | 180 | 4 | 1870 | 840 | 1030 | 0 | 0 | 38.646 | 7
4362 | 380 | 0.45 | 171 | 3.6 | 1815 | 695 | 1120 | 0 | 0 | 31.578 | 7
4363 | 350 | 0.46 | 161 | 0 | 1890 | 715 | 1175 | 0 | 0 | 35.796 | 7
4364 | 400 | 0.44 | 176 | 4 | 1870 | 750 | 1120 | 0 | 0 | 35.796 | 7
4365 | 360 | 0.46 | 165.6 | 3.65 | 1860 | 690 | 1170 | 0 | 0 | 38.19 | 7
4366 | 375 | 0.51 | 191.25 | 3.7 | 1885 | 695 | 1190 | 0 | 0 | 32.034 | 7
4367 | 375 | 0.49 | 183.75 | 3.7 | 1900 | 700 | 1200 | 0 | 0 | 32.034 | 7
4368 | 400 | 0.44 | 176 | 3.7 | 1875 | 750 | 1125 | 0 | 0 | 35.796 | 7
4369 | 365 | 0.51 | 186.15 | 3.7 | 1945 | 795 | 1150 | 0 | 0 | 41.04 | 7
4370 | 370 | 0.51 | 188.7 | 4.6875 | 1905 | 795 | 1110 | 0 | 0 | 42.294 | 7
4371 | 370 | 0.51 | 188.7 | 0 | 1900 | 815 | 1085 | 0 | 0 | 43.89 | 7
4372 | 370 | 0.51 | 188.7 | 4.6875 | 1890 | 815 | 1075 | 0 | 0 | 42.864 | 7
4373 | 370 | 0.51 | 188.7 | 0 | 1890 | 815 | 1075 | 0 | 0 | 42.864 | 7
4374 | 375 | 0.48 | 180 | 0 | 1890 | 715 | 1175 | 0 | 0 | 34.998 | 7
4375 | 375 | 0.51 | 191.25 | 0 | 1885 | 680 | 1205 | 0 | 0 | 39.786 | 7
4376 | 375 | 0.48 | 180 | 0 | 1890 | 715 | 1175 | 0 | 0 | 34.998 | 7
4377 | 375 | 0.51 | 191.25 | 3.65 | 1885 | 680 | 1205 | 0 | 0 | 38.418 | 7
4378 | 375 | 0.49 | 183.75 | 0 | 1890 | 690 | 1200 | 0 | 0 | 37.734 | 7
4379 | 375 | 0.51 | 191.25 | 3.65 | 1885 | 755 | 1130 | 0 | 0 | 38.874 | 7
4380 | 375 | 0.51 | 191.25 | 0 | 1885 | 755 | 1130 | 0 | 0 | 33.174 | 7
4381 | 365 | 0.51 | 186.15 | 0 | 1908 | 780 | 1128 | 0 | 0 | 32.946 | 7
4382 | 380 | 0.5 | 190 | 5 | 1880 | 715 | 1165 | 0 | 0 | 43.206 | 7
4383 | 365 | 0.51 | 186.15 | 0 | 1908 | 780 | 1128 | 0 | 0 | 32.946 | 7
4384 | 375 | 0.51 | 191.25 | 3.75 | 1885 | 700 | 1185 | 0 | 0 | 36.366 | 7
4385 | 375 | 0.49 | 183.75 | 5 | 1890 | 755 | 1135 | 0 | 0 | 34.77 | 7
4386 | 400 | 0.44 | 176 | 4 | 1825 | 805 | 1020 | 0 | 0 | 31.92 | 7
4387 | 380 | 0.5 | 190 | 3.75 | 1880 | 715 | 1165 | 0 | 0 | 33.06 | 7
4388 | 375 | 0.43 | 161.25 | 3.75 | 1865 | 750 | 1115 | 0 | 0 | 39.786 | 7
4389 | 400 | 0.44 | 176 | 2.8125 | 1825 | 805 | 1020 | 0 | 0 | 31.92 | 7
4390 | 400 | 0.42 | 168 | 0 | 1870 | 840 | 1030 | 0 | 0 | 40.698 | 7
4391 | 375 | 0.49 | 183.75 | 3.5 | 1890 | 755 | 1135 | 0 | 0 | 36.48 | 7
4392 | 375 | 0.49 | 183.75 | 3.5 | 1891 | 755 | 1136 | 0 | 0 | 36.48 | 7
4393 | 375 | 0.47 | 176.25 | 3.75 | 1850 | 700 | 1150 | 0 | 0 | 27.474 | 7
4394 | 375 | 0.44 | 165 | 3.5 | 1885 | 700 | 1185 | 0 | 0 | 36.48 | 7
4395 | 350 | 0.48 | 168 | 3.75 | 1882 | 755 | 1127 | 0 | 0 | 41.154 | 7
4396 | 350 | 0.48 | 168 | 3.5 | 1870 | 730 | 1140 | 0 | 0 | 37.392 | 7
4397 | 375 | 0.48 | 180 | 11.25 | 1895 | 760 | 1135 | 0 | 0 | 26.676 | 7
4398 | 350 | 0.48 | 168 | 3.5 | 1882 | 755 | 1127 | 0 | 0 | 41.154 | 7
4399 | 375 | 0.48 | 180 | 4 | 1895 | 760 | 1135 | 0 | 0 | 26.676 | 7
4400 | 350 | 0.48 | 168 | 4 | 1870 | 730 | 1140 | 0 | 0 | 37.392 | 7
4401 | 375 | 0.48 | 180 | 3.75 | 1860 | 710 | 1150 | 0 | 0 | 33.516 | 7
4402 | 350 | 0.47 | 164.5 | 2.8125 | 1870 | 750 | 1120 | 0 | 0 | 47.994 | 7
4403 | 400 | 0.45 | 180 | 3.5 | 1855 | 725 | 1130 | 0 | 0 | 39.444 | 7
4404 | 400 | 0.45 | 180 | 11.25 | 1855 | 725 | 1130 | 0 | 0 | 39.33 | 7
4405 | 375 | 0.48 | 180 | 13.125 | 1895 | 740 | 1155 | 0 | 0 | 37.848 | 7
4406 | 375 | 0.48 | 180 | 0 | 1845 | 685 | 1160 | 0 | 0 | 36.708 | 7
4407 | 350 | 0.47 | 164.5 | 3.75 | 1870 | 750 | 1120 | 0 | 0 | 47.994 | 7
4408 | 375 | 0.48 | 180 | 4 | 1860 | 710 | 1150 | 0 | 0 | 33.516 | 7
4409 | 375 | 0.51 | 191.25 | 2.8125 | 1885 | 760 | 1125 | 0 | 0 | 34.77 | 7
4410 | 400 | 0.51 | 204 | 4 | 1810 | 560 | 1250 | 0 | 0 | 43.092 | 7
4411 | 375 | 0.48 | 180 | 13.125 | 1895 | 740 | 1155 | 0 | 0 | 37.848 | 7
4412 | 400 | 0.45 | 180 | 3.75 | 1855 | 725 | 1130 | 0 | 0 | 39.444 | 7
4413 | 375 | 0.48 | 180 | 3.75 | 1845 | 685 | 1160 | 0 | 0 | 36.708 | 7
4414 | 400 | 0.45 | 180 | 3.5 | 1855 | 725 | 1130 | 0 | 0 | 39.33 | 7
4415 | 375 | 0.51 | 191.25 | 3.75 | 1885 | 760 | 1125 | 0 | 0 | 34.77 | 7
4416 | 375 | 0.48 | 180 | 3.75 | 1895 | 740 | 1155 | 0 | 0 | 46.626 | 7
4417 | 375 | 0.49 | 183.75 | 0 | 1890 | 760 | 1130 | 0 | 0 | 30.552 | 7
4418 | 350 | 0.47 | 164.5 | 3.5 | 1885 | 715 | 1170 | 0 | 0 | 39.102 | 7
4419 | 375 | 0.48 | 180 | 3.75 | 1895 | 740 | 1155 | 0 | 0 | 46.626 | 7
4420 | 375 | 0.49 | 183.75 | 3.75 | 1890 | 760 | 1130 | 0 | 0 | 30.552 | 7
4421 | 360 | 0.47 | 169.2 | 0 | 1870 | 748 | 1122 | 0 | 0 | 43.092 | 7
4422 | 350 | 0.47 | 164.5 | 0 | 1885 | 715 | 1170 | 0 | 0 | 39.102 | 7
4423 | 375 | 0.51 | 191.25 | 3.75 | 1885 | 715 | 1170 | 0 | 0 | 23.598 | 7
4424 | 375 | 0.51 | 191.25 | 3.75 | 1890 | 715 | 1175 | 0 | 0 | 25.308 | 7
4425 | 400 | 0.51 | 204 | 0 | 1820 | 565 | 1255 | 0 | 0 | 41.952 | 7
4426 | 400 | 0.54 | 216 | 3.75 | 1784 | 624 | 1160 | 0 | 0 | 44.46 | 7
4427 | 375 | 0.51 | 191.25 | 14.0625 | 1885 | 715 | 1170 | 0 | 0 | 23.598 | 7
4428 | 375 | 0.51 | 191.25 | 3.75 | 1890 | 715 | 1175 | 0 | 0 | 25.308 | 7
4429 | 375 | 0.43 | 161.25 | 0 | 1865 | 750 | 1115 | 0 | 0 | 39.786 | 7
4430 | 375 | 0.48 | 180 | 14.0625 | 1895 | 740 | 1155 | 0 | 0 | 31.122 | 7
4431 | 375 | 0.49 | 183.75 | 0 | 1890 | 680 | 1210 | 0 | 0 | 28.614 | 7
4432 | 375 | 0.48 | 180 | 14.0625 | 1895 | 740 | 1155 | 0 | 0 | 31.122 | 7
4433 | 385 | 0.47 | 180.95 | 14.0625 | 1815 | 635 | 1180 | 0 | 0 | 33.516 | 7
4434 | 375 | 0.49 | 183.75 | 14.0625 | 1890 | 700 | 1190 | 0 | 0 | 33.516 | 7
4435 | 360 | 0.47 | 169.2 | 14.0625 | 1870 | 748 | 1122 | 0 | 0 | 43.092 | 7
4436 | 375 | 0.49 | 183.75 | 0 | 1890 | 815 | 1075 | 0 | 0 | 44.004 | 7
4437 | 375 | 0.49 | 183.75 | 3.75 | 1890 | 815 | 1075 | 0 | 0 | 44.004 | 7
4438 | 375 | 0.49 | 183.75 | 3.75 | 1890 | 700 | 1190 | 0 | 0 | 36.822 | 7
4439 | 375 | 0.49 | 183.75 | 3.75 | 1890 | 680 | 1210 | 0 | 0 | 28.614 | 7
4440 | 375 | 0.43 | 161.25 | 0 | 1865 | 750 | 1115 | 0 | 0 | 39.786 | 7
4441 | 375 | 0.49 | 183.75 | 0 | 1890 | 740 | 1150 | 0 | 0 | 33.63 | 7
4442 | 375 | 0.47 | 176.25 | 3.75 | 1930 | 760 | 1170 | 0 | 0 | 38.988 | 7
4443 | 375 | 0.49 | 183.75 | 3.8 | 1890 | 740 | 1150 | 0 | 0 | 33.63 | 7
4444 | 400 | 0.51 | 204 | 4 | 1820 | 565 | 1255 | 0 | 0 | 41.952 | 7
4445 | 365 | 0.48 | 175.2 | 0 | 1722 | 660 | 1062 | 0 | 0 | 29.412 | 7
4446 | 375 | 0.47 | 176.25 | 0 | 1930 | 760 | 1170 | 0 | 0 | 38.988 | 7
4447 | 380 | 0.42 | 159.6 | 5.39 | 1900 | 855 | 1045 | 0 | 0 | 41.724 | 7
4448 | 400 | 0.42 | 168 | 0 | 1871 | 842 | 1029 | 0 | 0 | 41.496 | 7
4449 | 400 | 0.54 | 216 | 2.625 | 1785 | 590 | 1195 | 0 | 0 | 29.982 | 7
4450 | 385 | 0.51 | 196.35 | 0 | 1850 | 685 | 1165 | 0 | 0 | 28.272 | 7
4451 | 385 | 0.49 | 188.65 | 18.375 | 1890 | 815 | 1075 | 0 | 0 | 38.76 | 7
4452 | 375 | 0.51 | 191.25 | 2.7 | 1875 | 775 | 1100 | 0 | 0 | 29.184 | 7
4453 | 375 | 0.48 | 180 | 0 | 1825 | 675 | 1150 | 0 | 0 | 42.408 | 7
4454 | 375 | 0.51 | 191.25 | 0 | 1885 | 695 | 1190 | 0 | 0 | 29.184 | 7
4455 | 375 | 0.46 | 172.5 | 4.38 | 1835 | 530 | 1305 | 0 | 0 | 39.444 | 7
4456 | 400 | 0.44 | 176 | 3.75 | 1805 | 685 | 1120 | 0 | 0 | 29.526 | 7
4457 | 375 | 0.51 | 191.25 | 0 | 1885 | 735 | 1150 | 0 | 0 | 28.044 | 7
4458 | 365 | 0.48 | 175.2 | 0 | 1860 | 655 | 1205 | 0 | 0 | 35.682 | 7
4459 | 365 | 0.47 | 171.55 | 3 | 1865 | 655 | 1210 | 0 | 0 | 37.848 | 7
4460 | 375 | 0.51 | 191.25 | 0 | 1885 | 760 | 1125 | 0 | 0 | 52.326 | 7
4461 | 375 | 0.48 | 180 | 3.65 | 1830 | 660 | 1170 | 0 | 0 | 30.78 | 7
4462 | 375 | 0.49 | 183.75 | 4.1 | 1890 | 760 | 1130 | 0 | 0 | 28.158 | 7
4463 | 400 | 0.42 | 168 | 3.65 | 1860 | 780 | 1080 | 0 | 0 | 33.744 | 7
4464 | 375 | 0.51 | 191.25 | 0 | 1875 | 715 | 1160 | 0 | 0 | 27.588 | 7
4465 | 365 | 0.45 | 164.25 | 2.7 | 1870 | 700 | 1170 | 0 | 0 | 36.594 | 7
4466 | 410 | 0.46 | 188.6 | 0 | 1850 | 705 | 1145 | 0 | 0 | 42.066 | 7
4467 | 365 | 0.47 | 171.55 | 3 | 1865 | 700 | 1165 | 0 | 0 | 39.672 | 7
4468 | 375 | 0.51 | 191.25 | 3.375 | 1875 | 715 | 1160 | 0 | 0 | 24.396 | 7
4469 | 360 | 0.46 | 165.6 | 3 | 1865 | 785 | 1080 | 0 | 0 | 45.6 | 7
4470 | 375 | 0.51 | 191.25 | 3.75 | 1875 | 750 | 1125 | 0 | 0 | 23.256 | 7
4471 | 400 | 0.44 | 176 | 3.75 | 1835 | 770 | 1065 | 0 | 0 | 34.086 | 7
4472 | 450 | 0.33 | 148.5 | 0 | 1880 | 750 | 1130 | 0 | 0 | 42.294 | 7
4473 | 400 | 0.44 | 176 | 0 | 1835 | 770 | 1065 | 0 | 0 | 34.086 | 7
4474 | 375 | 0.47 | 176.25 | 0 | 1909 | 725 | 1184 | 0 | 0 | 38.76 | 7
4475 | 375 | 0.49 | 183.75 | 4.6875 | 1900 | 760 | 1140 | 0 | 0 | 32.262 | 7
4476 | 375 | 0.6 | 225 | 4.125 | 1894 | 760 | 1134 | 0 | 0 | 23.94 | 7
4477 | 375 | 0.48 | 180 | 0 | 1850 | 700 | 1150 | 0 | 0 | 31.008 | 7
4478 | 375 | 0.48 | 180 | 3.75 | 1845 | 700 | 1145 | 0 | 0 | 31.806 | 7
4479 | 375 | 0.51 | 191.25 | 4.6875 | 1875 | 750 | 1125 | 0 | 0 | 41.382 | 7
4480 | 375 | 0.44 | 165 | 2.8125 | 1865 | 710 | 1155 | 0 | 0 | 38.874 | 7
4481 | 375 | 0.51 | 191.25 | 0 | 1885 | 755 | 1130 | 0 | 0 | 28.044 | 7
4482 | 375 | 0.49 | 183.75 | 3.85 | 1880 | 695 | 1185 | 0 | 0 | 43.662 | 7
4483 | 375 | 0.51 | 191.25 | 8.625 | 1875 | 750 | 1125 | 0 | 0 | 31.464 | 7
4484 | 375 | 0.48 | 180 | 3.75 | 1895 | 700 | 1195 | 0 | 0 | 38.19 | 7
4485 | 375 | 0.49 | 183.75 | 5 | 1890 | 720 | 1170 | 0 | 0 | 28.272 | 7
4486 | 385 | 0.47 | 180.95 | 0 | 1825 | 730 | 1095 | 0 | 0 | 44.688 | 7
4487 | 375 | 0.45 | 168.75 | 3.6 | 1860 | 700 | 1160 | 0 | 0 | 41.154 | 7
4488 | 375 | 0.51 | 191.25 | 0 | 1875 | 715 | 1160 | 0 | 0 | 47.766 | 7
4489 | 400 | 0.45 | 180 | 0 | 1880 | 620 | 1260 | 0 | 0 | 45.03 | 7
4490 | 375 | 0.48 | 180 | 0 | 1845 | 700 | 1145 | 0 | 0 | 24.966 | 7
4491 | 360 | 0.46 | 165.6 | 0 | 1875 | 695 | 1180 | 0 | 0 | 36.708 | 7
4492 | 375 | 0.51 | 191.25 | 0 | 1875 | 700 | 1175 | 0 | 0 | 28.044 | 7
4493 | 375 | 0.48 | 180 | 4.6875 | 1845 | 685 | 1160 | 0 | 0 | 29.868 | 7
4494 | 375 | 0.51 | 191.25 | 3.65 | 1875 | 750 | 1125 | 0 | 0 | 30.666 | 7
4495 | 375 | 0.51 | 191.25 | 0 | 1885 | 755 | 1130 | 0 | 0 | 27.93 | 7
4496 | 385 | 0.48 | 184.8 | 2.8125 | 1810 | 685 | 1125 | 0 | 0 | 25.422 | 7
4497 | 375 | 0.52 | 195 | 9.125 | 1770 | 570 | 1200 | 0 | 0 | 46.74 | 7
4498 | 365 | 0.47 | 171.55 | 0 | 1865 | 700 | 1165 | 0 | 0 | 39.672 | 7
4499 | 375 | 0.48 | 180 | 5.44 | 1845 | 665 | 1180 | 0 | 0 | 28.272 | 7
4500 | 375 | 0.45 | 168.75 | 0 | 1855 | 725 | 1130 | 0 | 0 | 39.558 | 7
4501 | 365 | 0.51 | 186.15 | 0 | 2000 | 800 | 1200 | 0 | 0 | 40.356 | 7
4502 | 385 | 0.47 | 180.95 | 0 | 1815 | 655 | 1160 | 0 | 0 | 29.526 | 7
4503 | 340 | 0.47 | 159.8 | 0 | 1900 | 760 | 1140 | 0 | 0 | 29.982 | 28
4504 | 365 | 0.52 | 189.8 | 0 | 1870 | 710 | 1160 | 0 | 0 | 40.242 | 28
4505 | 365 | 0.52 | 189.8 | 0 | 1870 | 710 | 1160 | 0 | 0 | 51.186 | 28
4506 | 350 | 0.53 | 185.5 | 3.5 | 1915 | 725 | 1190 | 0 | 0 | 46.74 | 28
4507 | 325 | 0.51 | 165.75 | 3.25 | 1910 | 840 | 1070 | 0 | 0 | 40.356 | 28
4508 | 340 | 0.56 | 190.4 | 2.72 | 1895 | 795 | 1100 | 0 | 0 | 47.082 | 28
4509 | 340 | 0.56 | 190.4 | 2.72 | 1895 | 795 | 1100 | 0 | 0 | 52.896 | 28
4510 | 370 | 0.5 | 185 | 2.96 | 1895 | 795 | 1100 | 0 | 0 | 38.874 | 28
4511 | 330 | 0.5 | 165 | 2.97 | 1980 | 850 | 1130 | 0 | 0 | 49.134 | 28
4512 | 350 | 0.54 | 189 | 4.2 | 1900 | 760 | 1140 | 0 | 0 | 44.802 | 28
4513 | 340 | 0.53 | 180.2 | 3.4 | 1930 | 770 | 1160 | 0 | 0 | 39.672 | 28
4514 | 350 | 0.54 | 189 | 2.8 | 1890 | 715 | 1175 | 0 | 0 | 42.408 | 28
4515 | 350 | 0.51 | 178.5 | 0 | 1870 | 690 | 1180 | 0 | 0 | 42.864 | 28
4516 | 350 | 0.5 | 175 | 0 | 1910 | 710 | 1200 | 0 | 0 | 48.564 | 28
4517 | 380 | 0.5 | 190 | 3.42 | 1845 | 610 | 1235 | 0 | 0 | 47.31 | 28
4518 | 380 | 0.5 | 190 | 3.42 | 1845 | 610 | 1235 | 0 | 0 | 47.31 | 28
4519 | 400 | 0.45 | 180 | 6.6 | 1840 | 770 | 1070 | 0 | 0 | 53.124 | 28
4520 | 400 | 0.45 | 180 | 6.6 | 1840 | 770 | 1070 | 0 | 0 | 53.124 | 28
4521 | 400 | 0.45 | 180 | 6.6 | 1840 | 770 | 1070 | 0 | 0 | 42.864 | 28
4522 | 350 | 0.6 | 210 | 0 | 1865 | 745 | 1120 | 0 | 0 | 44.802 | 28
4523 | 350 | 0.6 | 210 | 0 | 1865 | 710 | 1155 | 0 | 0 | 40.812 | 28
4524 | 350 | 0.6 | 210 | 0 | 1865 | 710 | 1155 | 0 | 0 | 39.216 | 28
4525 | 380 | 0.55 | 209 | 0 | 1815 | 815 | 1000 | 0 | 0 | 50.046 | 28
4526 | 375 | 0.48 | 180 | 3.75 | 1845 | 830 | 1015 | 0 | 0 | 49.932 | 28
4527 | 365 | 0.53 | 193.45 | 0 | 1860 | 835 | 1025 | 0 | 0 | 47.652 | 28
4528 | 365 | 0.53 | 193.45 | 0 | 1860 | 835 | 1025 | 0 | 0 | 43.32 | 28
4529 | 400 | 0.45 | 180 | 4 | 1870 | 840 | 1030 | 0 | 0 | 42.75 | 28
4530 | 350 | 0.5 | 175 | 2.8 | 1865 | 820 | 1045 | 0 | 0 | 57 | 28
4531 | 340 | 0.56 | 190.4 | 4.25 | 1910 | 860 | 1050 | 0 | 0 | 49.59 | 28
4532 | 380 | 0.5 | 190 | 0 | 1810 | 760 | 1050 | 0 | 0 | 34.2 | 28
4533 | 365 | 0.47 | 171.55 | 5.475 | 1925 | 865 | 1060 | 0 | 0 | 55.974 | 28
4534 | 365 | 0.47 | 171.55 | 5.475 | 1925 | 865 | 1060 | 0 | 0 | 44.802 | 28
4535 | 365 | 0.47 | 171.55 | 2.555 | 1925 | 865 | 1060 | 0 | 0 | 44.688 | 28
4536 | 350 | 0.49 | 171.5 | 2.8 | 1880 | 805 | 1075 | 0 | 0 | 39.444 | 28
4537 | 350 | 0.56 | 196 | 0 | 1885 | 810 | 1075 | 0 | 0 | 47.082 | 28
4538 | 350 | 0.5 | 175 | 0 | 1855 | 780 | 1075 | 0 | 0 | 52.098 | 28
4539 | 360 | 0.5 | 180 | 0 | 1850 | 775 | 1075 | 0 | 0 | 37.392 | 28
4540 | 350 | 0.49 | 171.5 | 3.5 | 1870 | 785 | 1085 | 0 | 0 | 38.76 | 28
4541 | 330 | 0.48 | 158.4 | 2.31 | 1910 | 820 | 1090 | 0 | 0 | 50.616 | 28
4542 | 350 | 0.5 | 175 | 0 | 1880 | 790 | 1090 | 0 | 0 | 44.802 | 28
4543 | 350 | 0.46 | 161 | 5.6 | 1890 | 795 | 1095 | 0 | 0 | 37.392 | 28
4544 | 375 | 0.51 | 191.25 | 0 | 1835 | 735 | 1100 | 0 | 0 | 36.708 | 28
4545 | 330 | 0.5 | 165 | 2.64 | 1905 | 800 | 1105 | 0 | 0 | 44.46 | 28
4546 | 340 | 0.5 | 170 | 2.55 | 1880 | 770 | 1110 | 0 | 0 | 38.874 | 28
4547 | 350 | 0.53 | 185.5 | 0 | 1845 | 735 | 1110 | 0 | 0 | 42.294 | 28
4548 | 350 | 0.56 | 196 | 0 | 1910 | 800 | 1110 | 0 | 0 | 51.072 | 28
4549 | 310 | 0.51 | 158.1 | 2.79 | 1920 | 805 | 1115 | 0 | 0 | 44.46 | 28
4550 | 310 | 0.51 | 158.1 | 2.79 | 1920 | 805 | 1115 | 0 | 0 | 42.18 | 28
4551 | 350 | 0.54 | 189 | 3.15 | 1920 | 805 | 1115 | 0 | 0 | 48.222 | 28
4552 | 350 | 0.5 | 175 | 1.75 | 1855 | 740 | 1115 | 0 | 0 | 35.568 | 28
4553 | 350 | 0.48 | 168 | 0 | 1862 | 745 | 1117 | 0 | 0 | 43.662 | 28
4554 | 360 | 0.49 | 176.4 | 0 | 1865 | 745 | 1120 | 0 | 0 | 43.32 | 28
4555 | 340 | 0.5 | 170 | 3.4 | 1790 | 665 | 1125 | 0 | 0 | 42.294 | 28
4556 | 350 | 0.5 | 175 | 4.375 | 1875 | 750 | 1125 | 0 | 0 | 41.154 | 28
4557 | 350 | 0.5 | 175 | 4.375 | 1875 | 750 | 1125 | 0 | 0 | 38.19 | 28
4558 | 350 | 0.5 | 175 | 0 | 1875 | 750 | 1125 | 0 | 0 | 47.766 | 28
4559 | 400 | 0.46 | 184 | 4 | 1875 | 750 | 1125 | 0 | 0 | 33.858 | 28
4560 | 350 | 0.54 | 189 | 0 | 1910 | 780 | 1130 | 0 | 0 | 33.858 | 28
4561 | 350 | 0.54 | 189 | 0 | 1910 | 780 | 1130 | 0 | 0 | 47.652 | 28
4562 | 380 | 0.5 | 190 | 0 | 1880 | 750 | 1130 | 0 | 0 | 46.284 | 28
4563 | 380 | 0.5 | 190 | 0 | 1880 | 750 | 1130 | 0 | 0 | 48.45 | 28
4564 | 325 | 0.49 | 159.25 | 0 | 1915 | 780 | 1135 | 0 | 0 | 45.714 | 28
4565 | 350 | 0.47 | 164.5 | 3.5 | 1915 | 780 | 1135 | 0 | 0 | 39.9 | 28
4566 | 335 | 0.5 | 167.5 | 2.5125 | 1900 | 760 | 1140 | 0 | 0 | 35.568 | 28
4567 | 335 | 0.5 | 167.5 | 2.5125 | 1900 | 760 | 1140 | 0 | 0 | 36.138 | 28
4568 | 350 | 0.53 | 185.5 | 3.5 | 1905 | 765 | 1140 | 0 | 0 | 41.154 | 28
4569 | 350 | 0.54 | 189 | 0 | 1895 | 755 | 1140 | 0 | 0 | 49.248 | 28
4570 | 345 | 0.55 | 189.75 | 4.3125 | 1905 | 760 | 1145 | 0 | 0 | 47.766 | 28
4571 | 350 | 0.5 | 175 | 0 | 1910 | 765 | 1145 | 0 | 0 | 34.086 | 28
4572 | 350 | 0.54 | 189 | 0 | 1910 | 765 | 1145 | 0 | 0 | 44.574 | 28
4573 | 350 | 0.51 | 178.5 | 3.5 | 1910 | 765 | 1145 | 0 | 0 | 46.056 | 28
4574 | 350 | 0.52 | 182 | 2.625 | 1905 | 760 | 1145 | 0 | 0 | 51.3 | 28
4575 | 350 | 0.53 | 185.5 | 2.625 | 1905 | 760 | 1145 | 0 | 0 | 45.258 | 28
4576 | 350 | 0.54 | 189 | 0 | 1910 | 765 | 1145 | 0 | 0 | 37.506 | 28
4577 | 350 | 0.51 | 178.5 | 0 | 1850 | 705 | 1145 | 0 | 0 | 36.594 | 28
4578 | 350 | 0.51 | 178.5 | 0 | 1850 | 705 | 1145 | 0 | 0 | 32.49 | 28
4579 | 350 | 0.51 | 178.5 | 0 | 1850 | 705 | 1145 | 0 | 0 | 45.144 | 28
4580 | 350 | 0.51 | 178.5 | 0 | 1850 | 705 | 1145 | 0 | 0 | 37.278 | 28
4581 | 350 | 0.51 | 178.5 | 0 | 1850 | 705 | 1145 | 0 | 0 | 38.19 | 28
4582 | 325 | 0.49 | 159.25 | 2.4375 | 1915 | 765 | 1150 | 0 | 0 | 53.922 | 28
4583 | 350 | 0.51 | 178.5 | 2.625 | 1920 | 770 | 1150 | 0 | 0 | 35.454 | 28
4584 | 350 | 0.54 | 189 | 0 | 1920 | 770 | 1150 | 0 | 0 | 37.962 | 28
4585 | 350 | 0.54 | 189 | 0 | 1920 | 770 | 1150 | 0 | 0 | 40.926 | 28
4586 | 350 | 0.5 | 175 | 0 | 1855 | 705 | 1150 | 0 | 0 | 41.382 | 28
4587 | 350 | 0.5 | 175 | 0 | 1855 | 705 | 1150 | 0 | 0 | 37.392 | 28
4588 | 350 | 0.5 | 175 | 0 | 1855 | 705 | 1150 | 0 | 0 | 44.916 | 28
4589 | 375 | 0.45 | 168.75 | 3.75 | 1855 | 705 | 1150 | 0 | 0 | 56.544 | 28
4590 | 360 | 0.45 | 162 | 0 | 1858 | 706 | 1152 | 0 | 0 | 43.434 | 28
4591 | 250 | 0.5 | 125 | 2 | 1865 | 710 | 1155 | 0 | 0 | 49.932 | 28
4592 | 340 | 0.49 | 166.6 | 2.72 | 1895 | 740 | 1155 | 0 | 0 | 38.988 | 28
4593 | 340 | 0.49 | 166.6 | 2.72 | 1895 | 740 | 1155 | 0 | 0 | 39.786 | 28
4594 | 350 | 0.53 | 185.5 | 0 | 1865 | 710 | 1155 | 0 | 0 | 45.03 | 28
4595 | 350 | 0.5 | 175 | 2.8 | 1865 | 710 | 1155 | 0 | 0 | 32.262 | 28
4596 | 350 | 0.51 | 178.5 | 0 | 1865 | 710 | 1155 | 0 | 0 | 37.848 | 28
4597 | 350 | 0.5 | 175 | 0 | 1855 | 700 | 1155 | 0 | 0 | 37.848 | 28
4598 | 350 | 0.5 | 175 | 0 | 1855 | 700 | 1155 | 0 | 0 | 39.9 | 28
4599 | 350 | 0.51 | 178.5 | 0 | 1865 | 710 | 1155 | 0 | 0 | 39.9 | 28
4600 | 350 | 0.51 | 178.5 | 0 | 1865 | 710 | 1155 | 0 | 0 | 43.89 | 28
4601 | 360 | 0.5 | 180 | 0 | 1840 | 685 | 1155 | 0 | 0 | 36.936 | 28
4602 | 375 | 0.48 | 180 | 0 | 1835 | 680 | 1155 | 0 | 0 | 50.388 | 28
4603 | 335 | 0.52 | 174.2 | 3.015 | 1930 | 770 | 1160 | 0 | 0 | 50.388 | 28
4604 | 335 | 0.52 | 174.2 | 3.015 | 1930 | 770 | 1160 | 0 | 0 | 30.096 | 28
4605 | 350 | 0.51 | 178.5 | 0 | 1870 | 710 | 1160 | 0 | 0 | 30.096 | 28
4606 | 350 | 0.51 | 178.5 | 0 | 1870 | 710 | 1160 | 0 | 0 | 33.972 | 28
4607 | 350 | 0.51 | 178.5 | 0 | 1870 | 710 | 1160 | 0 | 0 | 37.05 | 28
4608 | 360 | 0.51 | 183.6 | 0 | 1870 | 710 | 1160 | 0 | 0 | 47.196 | 28
4609 | 360 | 0.51 | 183.6 | 0 | 1870 | 710 | 1160 | 0 | 0 | 42.066 | 28
4610 | 325 | 0.51 | 165.75 | 3.25 | 1910 | 745 | 1165 | 0 | 0 | 36.48 | 28
4611 | 350 | 0.49 | 171.5 | 3.5 | 1880 | 715 | 1165 | 0 | 0 | 38.304 | 28
4612 | 350 | 0.5 | 175 | 0 | 1865 | 700 | 1165 | 0 | 0 | 45.6 | 28
4613 | 325 | 0.49 | 159.25 | 2.6 | 1645 | 477 | 1168 | 0 | 0 | 35.112 | 28
4614 | 325 | 0.49 | 159.25 | 2.6 | 1915 | 747 | 1168 | 0 | 0 | 38.76 | 28
4615 | 320 | 0.5 | 160 | 3.2 | 1920 | 750 | 1170 | 0 | 0 | 52.098 | 28
4616 | 350 | 0.47 | 164.5 | 3.5 | 1885 | 715 | 1170 | 0 | 0 | 38.646 | 28
4617 | 350 | 0.47 | 164.5 | 7 | 1885 | 715 | 1170 | 0 | 0 | 37.164 | 28
4618 | 350 | 0.48 | 168 | 3.5 | 1885 | 715 | 1170 | 0 | 0 | 47.082 | 28
4619 | 350 | 0.47 | 164.5 | 0 | 1885 | 715 | 1170 | 0 | 0 | 44.346 | 28
4620 | 365 | 0.48 | 175.2 | 2.7375 | 1860 | 690 | 1170 | 0 | 0 | 35.91 | 28
4621 | 375 | 0.51 | 191.25 | 0 | 1885 | 715 | 1170 | 0 | 0 | 39.444 | 28
4622 | 350 | 0.54 | 189 | 0 | 1900 | 725 | 1175 | 0 | 0 | 46.17 | 28
4623 | 350 | 0.54 | 189 | 0 | 1900 | 725 | 1175 | 0 | 0 | 39.102 | 28
4624 | 350 | 0.5 | 175 | 0 | 1875 | 700 | 1175 | 0 | 0 | 38.076 | 28
4625 | 365 | 0.53 | 193.45 | 0 | 1870 | 695 | 1175 | 0 | 0 | 48.45 | 28
4626 | 350 | 0.5 | 175 | 0 | 1875 | 695 | 1180 | 0 | 0 | 28.842 | 28
4627 | 350 | 0.51 | 178.5 | 0 | 1870 | 690 | 1180 | 0 | 0 | 42.75 | 28
4628 | 350 | 0.51 | 178.5 | 0 | 1870 | 690 | 1180 | 0 | 0 | 39.102 | 28
4629 | 350 | 0.51 | 178.5 | 10.5 | 1845 | 665 | 1180 | 0 | 0 | 27.93 | 28
4630 | 350 | 0.51 | 178.5 | 0 | 1870 | 690 | 1180 | 0 | 0 | 37.278 | 28
4631 | 350 | 0.51 | 178.5 | 0 | 1870 | 690 | 1180 | 0 | 0 | 31.008 | 28
4632 | 350 | 0.51 | 178.5 | 0 | 1870 | 690 | 1180 | 0 | 0 | 44.004 | 28
4633 | 350 | 0.5 | 175 | 0 | 1875 | 695 | 1180 | 0 | 0 | 41.04 | 28
4634 | 350 | 0.5 | 175 | 0 | 1875 | 695 | 1180 | 0 | 0 | 41.838 | 28
4635 | 350 | 0.5 | 175 | 0 | 1875 | 695 | 1180 | 0 | 0 | 45.828 | 28
4636 | 350 | 0.53 | 185.5 | 0 | 1905 | 725 | 1180 | 0 | 0 | 39.672 | 28
4637 | 350 | 0.44 | 154 | 5.25 | 1907 | 725 | 1182 | 0 | 0 | 49.476 | 28
4638 | 350 | 0.44 | 154 | 5.25 | 1907 | 725 | 1182 | 0 | 0 | 39.786 | 28
4639 | 350 | 0.44 | 154 | 2.45 | 1907 | 725 | 1182 | 0 | 0 | 47.766 | 28
4640 | 340 | 0.49 | 166.6 | 2.55 | 1880 | 695 | 1185 | 0 | 0 | 45.486 | 28
4641 | 350 | 0.53 | 185.5 | 3.5 | 1915 | 730 | 1185 | 0 | 0 | 34.2 | 28
4642 | 350 | 0.49 | 171.5 | 2.625 | 1880 | 695 | 1185 | 0 | 0 | 45.714 | 28
4643 | 350 | 0.49 | 171.5 | 0 | 1880 | 695 | 1185 | 0 | 0 | 42.978 | 28
4644 | 350 | 0.54 | 189 | 0 | 1910 | 725 | 1185 | 0 | 0 | 41.382 | 28
4645 | 350 | 0.5 | 175 | 3.15 | 1855 | 670 | 1185 | 0 | 0 | 48.336 | 28
4646 | 350 | 0.5 | 175 | 3.15 | 1855 | 670 | 1185 | 0 | 0 | 37.848 | 28
4647 | 350 | 0.51 | 178.5 | 0 | 1850 | 665 | 1185 | 0 | 0 | 33.402 | 28
4648 | 350 | 0.5 | 175 | 0 | 1855 | 670 | 1185 | 0 | 0 | 37.05 | 28
4649 | 360 | 0.51 | 183.6 | 0 | 1850 | 665 | 1185 | 0 | 0 | 33.744 | 28
4650 | 360 | 0.51 | 183.6 | 0 | 1850 | 665 | 1185 | 0 | 0 | 48.108 | 28
4651 | 325 | 0.49 | 159.25 | 2.4375 | 1905 | 715 | 1190 | 0 | 0 | 32.604 | 28
4652 | 325 | 0.49 | 159.25 | 3.25 | 1915 | 725 | 1190 | 0 | 0 | 45.486 | 28
4653 | 350 | 0.53 | 185.5 | 12.25 | 1915 | 725 | 1190 | 0 | 0 | 37.278 | 28
4654 | 350 | 0.46 | 161 | 2.625 | 1890 | 700 | 1190 | 0 | 0 | 36.138 | 28
4655 | 350 | 0.46 | 161 | 2.625 | 1890 | 700 | 1190 | 0 | 0 | 47.31 | 28
4656 | 350 | 0.54 | 189 | 0 | 1890 | 700 | 1190 | 0 | 0 | 45.372 | 28
4657 | 350 | 0.5 | 175 | 0 | 1865 | 675 | 1190 | 0 | 0 | 34.542 | 28
4658 | 350 | 0.5 | 175 | 0 | 1860 | 670 | 1190 | 0 | 0 | 34.542 | 28
4659 | 350 | 0.5 | 175 | 0 | 1860 | 670 | 1190 | 0 | 0 | 32.376 | 28
4660 | 360 | 0.5 | 180 | 0 | 1860 | 670 | 1190 | 0 | 0 | 41.382 | 28
4661 | 360 | 0.5 | 180 | 0 | 1860 | 670 | 1190 | 0 | 0 | 33.972 | 28
4662 | 365 | 0.49 | 178.85 | 0 | 1835 | 645 | 1190 | 0 | 0 | 33.402 | 28
4663 | 350 | 0.51 | 178.5 | 0 | 1945 | 750 | 1195 | 0 | 0 | 46.626 | 28
4664 | 350 | 0.51 | 178.5 | 3.5 | 1870 | 675 | 1195 | 0 | 0 | 31.236 | 28
4665 | 350 | 0.51 | 178.5 | 0 | 1870 | 675 | 1195 | 0 | 0 | 23.598 | 28
4666 | 350 | 0.51 | 178.5 | 0 | 1870 | 675 | 1195 | 0 | 0 | 39.558 | 28
4667 | 350 | 0.51 | 178.5 | 0 | 1870 | 675 | 1195 | 0 | 0 | 38.76 | 28
4668 | 350 | 0.51 | 178.5 | 0 | 1870 | 675 | 1195 | 0 | 0 | 31.806 | 28
4669 | 350 | 0.51 | 178.5 | 0 | 1870 | 675 | 1195 | 0 | 0 | 31.008 | 28
4670 | 350 | 0.5 | 175 | 0 | 1865 | 670 | 1195 | 0 | 0 | 28.956 | 28
4671 | 350 | 0.5 | 175 | 0 | 1865 | 670 | 1195 | 0 | 0 | 45.486 | 28
4672 | 325 | 0.5 | 162.5 | 0 | 1875 | 675 | 1200 | 0 | 0 | 34.086 | 28
4673 | 330 | 0.5 | 165 | 3.3 | 1905 | 705 | 1200 | 0 | 0 | 33.288 | 28
4674 | 350 | 0.51 | 178.5 | 0 | 1880 | 680 | 1200 | 0 | 0 | 38.76 | 28
4675 | 350 | 0.5 | 175 | 0 | 1875 | 675 | 1200 | 0 | 0 | 30.894 | 28
4676 | 350 | 0.5 | 175 | 0 | 1875 | 675 | 1200 | 0 | 0 | 31.578 | 28
4677 | 350 | 0.5 | 175 | 0 | 1875 | 675 | 1200 | 0 | 0 | 36.708 | 28
4678 | 350 | 0.5 | 175 | 2.625 | 1875 | 675 | 1200 | 0 | 0 | 38.532 | 28
4679 | 350 | 0.52 | 182 | 0 | 1875 | 675 | 1200 | 0 | 0 | 28.728 | 28
4680 | 350 | 0.5 | 175 | 0 | 1875 | 675 | 1200 | 0 | 0 | 41.496 | 28
4681 | 350 | 0.47 | 164.5 | 3.5 | 1885 | 685 | 1200 | 0 | 0 | 41.268 | 28
4682 | 350 | 0.5 | 175 | 0 | 1875 | 675 | 1200 | 0 | 0 | 38.19 | 28
4683 | 350 | 0.51 | 178.5 | 0 | 1850 | 650 | 1200 | 0 | 0 | 41.838 | 28
4684 | 350 | 0.5 | 175 | 0 | 1855 | 655 | 1200 | 0 | 0 | 40.356 | 28
4685 | 350 | 0.49 | 171.5 | 2.625 | 1880 | 680 | 1200 | 0 | 0 | 38.418 | 28
4686 | 350 | 0.5 | 175 | 0 | 1875 | 675 | 1200 | 0 | 0 | 47.082 | 28
4687 | 350 | 0.5 | 175 | 0 | 1875 | 675 | 1200 | 0 | 0 | 42.864 | 28
4688 | 350 | 0.5 | 175 | 0 | 1875 | 675 | 1200 | 0 | 0 | 34.314 | 28
4689 | 350 | 0.5 | 175 | 0 | 1875 | 675 | 1200 | 0 | 0 | 34.314 | 28
4690 | 350 | 0.5 | 175 | 0 | 1875 | 675 | 1200 | 0 | 0 | 44.574 | 28
4691 | 350 | 0.5 | 175 | 0 | 1875 | 675 | 1200 | 0 | 0 | 35.568 | 28
4692 | 375 | 0.48 | 180 | 0 | 1845 | 645 | 1200 | 0 | 0 | 37.62 | 28
4693 | 375 | 0.48 | 180 | 0 | 1845 | 645 | 1200 | 0 | 0 | 39.102 | 28
4694 | 320 | 0.52 | 166.4 | 3.2 | 1915 | 710 | 1205 | 0 | 0 | 46.056 | 28
4695 | 325 | 0.5 | 162.5 | 2.4375 | 1815 | 610 | 1205 | 0 | 0 | 47.196 | 28
4696 | 325 | 0.5 | 162.5 | 2.4375 | 1915 | 710 | 1205 | 0 | 0 | 34.656 | 28
4697 | 350 | 0.55 | 192.5 | 12.25 | 1915 | 710 | 1205 | 0 | 0 | 41.382 | 28
4698 | 350 | 0.5 | 175 | 3.15 | 1855 | 650 | 1205 | 0 | 0 | 47.424 | 28
4699 | 350 | 0.5 | 175 | 3.15 | 1855 | 650 | 1205 | 0 | 0 | 37.506 | 28
4700 | 350 | 0.47 | 164.5 | 2.625 | 1885 | 680 | 1205 | 0 | 0 | 33.63 | 28
4701 | 350 | 0.49 | 171.5 | 0 | 1880 | 675 | 1205 | 0 | 0 | 35.91 | 28
4702 | 350 | 0.49 | 171.5 | 0 | 1880 | 675 | 1205 | 0 | 0 | 31.806 | 28
4703 | 365 | 0.49 | 178.85 | 0 | 1855 | 650 | 1205 | 0 | 0 | 33.174 | 28
4704 | 340 | 0.5 | 170 | 3.4 | 1870 | 660 | 1210 | 0 | 0 | 48.108 | 28
4705 | 340 | 0.5 | 170 | 3.4 | 1890 | 680 | 1210 | 0 | 0 | 39.9 | 28
4706 | 350 | 0.54 | 189 | 0 | 1860 | 650 | 1210 | 0 | 0 | 41.154 | 28
4707 | 350 | 0.5 | 175 | 0 | 1865 | 655 | 1210 | 0 | 0 | 41.154 | 28
4708 | 325 | 0.52 | 169 | 3.25 | 1905 | 690 | 1215 | 0 | 0 | 29.754 | 28
4709 | 350 | 0.51 | 178.5 | 0 | 1870 | 655 | 1215 | 0 | 0 | 23.94 | 28
4710 | 350 | 0.51 | 178.5 | 0 | 1870 | 655 | 1215 | 0 | 0 | 39.102 | 28
4711 | 350 | 0.5 | 175 | 0 | 1870 | 655 | 1215 | 0 | 0 | 34.656 | 28
4712 | 330 | 0.48 | 158.4 | 3.3 | 1910 | 690 | 1220 | 0 | 0 | 51.87 | 28
4713 | 330 | 0.48 | 158.4 | 3.3 | 1910 | 690 | 1220 | 0 | 0 | 40.47 | 28
4714 | 350 | 0.54 | 189 | 0 | 1910 | 690 | 1220 | 0 | 0 | 49.02 | 28
4715 | 350 | 0.54 | 189 | 0 | 1910 | 690 | 1220 | 0 | 0 | 44.574 | 28
4716 | 350 | 0.54 | 189 | 0 | 1910 | 690 | 1220 | 0 | 0 | 40.47 | 28
4717 | 325 | 0.5 | 162.5 | 2.4375 | 1915 | 690 | 1225 | 0 | 0 | 46.398 | 28
4718 | 325 | 0.5 | 162.5 | 2.4375 | 1915 | 690 | 1225 | 0 | 0 | 43.434 | 28
4719 | 340 | 0.5 | 170 | 2.72 | 1855 | 630 | 1225 | 0 | 0 | 42.066 | 28
4720 | 350 | 0.47 | 164.5 | 3.5 | 1915 | 690 | 1225 | 0 | 0 | 46.398 | 28
4721 | 335 | 0.51 | 170.85 | 3.35 | 1890 | 660 | 1230 | 0 | 0 | 44.802 | 28
4722 | 335 | 0.51 | 170.85 | 3.35 | 1890 | 660 | 1230 | 0 | 0 | 32.376 | 28
4723 | 335 | 0.52 | 174.2 | 3.35 | 1890 | 660 | 1230 | 0 | 0 | 42.522 | 28
4724 | 350 | 0.51 | 178.5 | 0 | 1870 | 640 | 1230 | 0 | 0 | 43.092 | 28
4725 | 310 | 0.5 | 155 | 0 | 1935 | 700 | 1235 | 0 | 0 | 42.408 | 28
4726 | 310 | 0.5 | 155 | 3.1 | 1935 | 700 | 1235 | 0 | 0 | 47.31 | 28
4727 | 350 | 0.5 | 175 | 3.5 | 1875 | 635 | 1240 | 0 | 0 | 42.75 | 28
4728 | 350 | 0.51 | 178.5 | 0 | 1850 | 610 | 1240 | 0 | 0 | 42.18 | 28
4729 | 350 | 0.51 | 178.5 | 0 | 1850 | 610 | 1240 | 0 | 0 | 37.05 | 28
4730 | 350 | 0.5 | 175 | 0 | 1855 | 615 | 1240 | 0 | 0 | 31.008 | 28
4731 | 350 | 0.49 | 171.5 | 0 | 1880 | 640 | 1240 | 0 | 0 | 35.796 | 28
4732 | 350 | 0.49 | 171.5 | 0 | 1880 | 640 | 1240 | 0 | 0 | 42.18 | 28
4733 | 370 | 0.55 | 203.5 | 0 | 1835 | 585 | 1250 | 0 | 0 | 46.74 | 28
4734 | 325 | 0.52 | 169 | 1.3 | 1905 | 650 | 1255 | 0 | 0 | 50.046 | 28
4735 | 325 | 0.52 | 169 | 1.3 | 1905 | 650 | 1255 | 0 | 0 | 41.04 | 28
4736 | 350 | 0.49 | 171.5 | 0 | 1870 | 615 | 1255 | 0 | 0 | 42.978 | 28
4737 | 350 | 0.51 | 178.5 | 0 | 1870 | 600 | 1270 | 0 | 0 | 30.438 | 28
4738 | 350 | 0.51 | 178.5 | 0 | 1870 | 600 | 1270 | 0 | 0 | 37.05 | 28
4739 | 350 | 0.5 | 175 | 0 | 1855 | 575 | 1280 | 0 | 0 | 36.024 | 28
4740 | 350 | 0.5 | 175 | 0 | 1855 | 575 | 1280 | 0 | 0 | 42.864 | 28
4741 | 350 | 0.53 | 185.5 | 5.25 | 1915 | 595 | 1320 | 0 | 0 | 42.636 | 28
4742 | 350 | 0.5 | 175 | 0 | 1875 | 510 | 1365 | 0 | 0 | 35.112 | 28
4743 | 350 | 0.5 | 175 | 0 | 1870 | 505 | 1365 | 0 | 0 | 37.62 | 28
4744 | 350 | 0.52 | 182 | 0 | 1870 | 360 | 1510 | 0 | 0 | 51.186 | 28
4745 | 350 | 0.53 | 185.5 | 3.5 | 1915 | 725 | 1190 | 0 | 0 | 34.2 | 28
4746 | 350 | 0.49 | 171.5 | 2.625 | 1880 | 695 | 1185 | 0 | 0 | 36.138 | 28
4747 | 350 | 0.46 | 161 | 2.625 | 1890 | 700 | 1190 | 0 | 0 | 37.164 | 28
4748 | 340 | 0.56 | 190.4 | 2.72 | 1895 | 795 | 1100 | 0 | 0 | 47.082 | 28
4749 | 340 | 0.56 | 190.4 | 2.72 | 1895 | 795 | 1100 | 0 | 0 | 52.896 | 28
4750 | 330 | 0.5 | 165 | 2.97 | 1980 | 850 | 1130 | 0 | 0 | 49.134 | 28
4751 | 350 | 0.54 | 189 | 4.2 | 1900 | 760 | 1140 | 0 | 0 | 44.802 | 28
4752 | 340 | 0.53 | 180.2 | 3.4 | 1930 | 770 | 1160 | 0 | 0 | 39.672 | 28
4753 | 350 | 0.54 | 189 | 2.8 | 1890 | 715 | 1175 | 0 | 0 | 42.864 | 28
4754 | 350 | 0.57 | 199.5 | 2.8 | 1910 | 710 | 1200 | 0 | 0 | 48.564 | 28
4755 | 380 | 0.5 | 190 | 3.42 | 1845 | 610 | 1235 | 0 | 0 | 47.31 | 28
4756 | 380 | 0.5 | 190 | 3.42 | 1845 | 610 | 1235 | 0 | 0 | 47.31 | 28
4757 | 400 | 0.45 | 180 | 6.6 | 1840 | 770 | 1070 | 0 | 0 | 53.124 | 28
4758 | 400 | 0.45 | 180 | 6.6 | 1840 | 770 | 1070 | 0 | 0 | 53.124 | 28
4759 | 400 | 0.45 | 180 | 6.6 | 1840 | 770 | 1070 | 0 | 0 | 42.864 | 28
4760 | 350 | 0.53 | 185.5 | 3.5 | 1915 | 595 | 1320 | 0 | 0 | 50.046 | 28
4761 | 375 | 0.48 | 180 | 3.75 | 1845 | 830 | 1015 | 0 | 0 | 49.932 | 28
4762 | 400 | 0.45 | 180 | 4 | 1870 | 840 | 1030 | 0 | 0 | 37.392 | 28
4763 | 350 | 0.49 | 171.5 | 3.5 | 1870 | 785 | 1085 | 0 | 0 | 38.76 | 28
4764 | 330 | 0.48 | 158.4 | 2.31 | 1910 | 820 | 1090 | 0 | 0 | 57 | 28
4765 | 340 | 0.56 | 190.4 | 4.25 | 1910 | 860 | 1050 | 0 | 0 | 49.59 | 28
4766 | 350 | 0.4 | 140 | 3.15 | 1920 | 865 | 1055 | 0 | 0 | 40.356 | 28
4767 | 365 | 0.47 | 171.55 | 5.475 | 1925 | 865 | 1060 | 0 | 0 | 55.974 | 28
4768 | 365 | 0.47 | 171.55 | 5.475 | 1925 | 865 | 1060 | 0 | 0 | 44.802 | 28
4769 | 365 | 0.47 | 171.55 | 2.555 | 1925 | 865 | 1060 | 0 | 0 | 42.066 | 28
4770 | 325 | 0.51 | 165.75 | 3.25 | 1910 | 745 | 1165 | 0 | 0 | 42.066 | 28
4771 | 340 | 0.5 | 170 | 2.72 | 1855 | 630 | 1225 | 0 | 0 | 42.18 | 28
4772 | 350 | 0.5 | 175 | 1.75 | 1855 | 740 | 1115 | 0 | 0 | 52.098 | 28
4773 | 350 | 0.54 | 189 | 3.5 | 1880 | 805 | 1075 | 0 | 0 | 42.75 | 28
4774 | 350 | 0.5 | 175 | 2.8 | 1865 | 820 | 1045 | 0 | 0 | 43.434 | 28
4775 | 340 | 0.5 | 170 | 2.72 | 1855 | 630 | 1225 | 0 | 0 | 44.346 | 28
4776 | 365 | 0.48 | 175.2 | 2.7375 | 1860 | 690 | 1170 | 0 | 0 | 50.616 | 28
4777 | 350 | 0.53 | 185.5 | 3.5 | 1915 | 825 | 1090 | 0 | 0 | 44.802 | 28
4778 | 350 | 0.46 | 161 | 3.5 | 1890 | 795 | 1095 | 0 | 0 | 44.46 | 28
4779 | 340 | 0.5 | 170 | 2.55 | 1880 | 770 | 1110 | 0 | 0 | 44.46 | 28
4780 | 310 | 0.51 | 158.1 | 2.79 | 1920 | 805 | 1115 | 0 | 0 | 44.688 | 28
4781 | 350 | 0.47 | 164.5 | 2.8 | 1880 | 810 | 1070 | 0 | 0 | 44.802 | 28
4782 | 335 | 0.51 | 170.85 | 3.35 | 1890 | 660 | 1230 | 0 | 0 | 51.072 | 28
4783 | 350 | 0.53 | 185.5 | 3.5 | 1915 | 805 | 1110 | 0 | 0 | 45.03 | 28
4784 | 350 | 0.5 | 175 | 2.8 | 1865 | 710 | 1155 | 0 | 0 | 45.714 | 28
4785 | 350 | 0.47 | 164.5 | 3.5 | 1915 | 780 | 1135 | 0 | 0 | 46.056 | 28
4786 | 350 | 0.54 | 189 | 3.15 | 1920 | 805 | 1115 | 0 | 0 | 48.222 | 28
4787 | 350 | 0.5 | 175 | 1.75 | 1855 | 740 | 1115 | 0 | 0 | 43.662 | 28
4788 | 350 | 0.5 | 175 | 4.375 | 1875 | 750 | 1125 | 0 | 0 | 41.154 | 28
4789 | 350 | 0.5 | 175 | 4.375 | 1875 | 750 | 1125 | 0 | 0 | 47.766 | 28
4790 | 400 | 0.46 | 184 | 4 | 1875 | 750 | 1125 | 0 | 0 | 46.626 | 28
4791 | 350 | 0.49 | 171.5 | 3.5 | 1870 | 675 | 1195 | 0 | 0 | 46.74 | 28
4792 | 340 | 0.49 | 166.6 | 3.06 | 1895 | 835 | 1060 | 0 | 0 | 47.082 | 28
4793 | 335 | 0.5 | 167.5 | 2.5125 | 1900 | 760 | 1140 | 0 | 0 | 35.568 | 28
4794 | 350 | 0.53 | 185.5 | 3.5 | 1905 | 765 | 1140 | 0 | 0 | 49.248 | 28
4795 | 345 | 0.55 | 189.75 | 4.3125 | 1905 | 760 | 1145 | 0 | 0 | 44.574 | 28
4796 | 350 | 0.51 | 178.5 | 3.5 | 1910 | 765 | 1145 | 0 | 0 | 46.056 | 28
4797 | 350 | 0.52 | 182 | 2.625 | 1905 | 760 | 1145 | 0 | 0 | 51.3 | 28
4798 | 350 | 0.53 | 185.5 | 2.625 | 1905 | 760 | 1145 | 0 | 0 | 38.19 | 28
4799 | 300 | 0.53 | 159 | 3 | 1940 | 790 | 1150 | 0 | 0 | 47.424 | 28
4800 | 350 | 0.5 | 175 | 3.15 | 1855 | 650 | 1205 | 0 | 0 | 53.922 | 28
4801 | 350 | 0.51 | 178.5 | 2.625 | 1920 | 770 | 1150 | 0 | 0 | 40.926 | 28
4802 | 375 | 0.45 | 168.75 | 3.75 | 1855 | 705 | 1150 | 0 | 0 | 56.544 | 28
4803 | 375 | 0.45 | 168.75 | 3.75 | 1855 | 705 | 1150 | 0 | 0 | 47.766 | 28
4804 | 340 | 0.49 | 166.6 | 2.55 | 1880 | 695 | 1185 | 0 | 0 | 49.932 | 28
4805 | 340 | 0.49 | 166.6 | 2.72 | 1895 | 740 | 1155 | 0 | 0 | 38.988 | 28
4806 | 340 | 0.49 | 166.6 | 2.72 | 1895 | 740 | 1155 | 0 | 0 | 48.108 | 28
4807 | 340 | 0.5 | 170 | 3.4 | 1890 | 680 | 1210 | 0 | 0 | 32.262 | 28
4808 | 350 | 0.5 | 175 | 3.5 | 1925 | 770 | 1155 | 0 | 0 | 50.388 | 28
4809 | 335 | 0.52 | 174.2 | 3.015 | 1930 | 770 | 1160 | 0 | 0 | 50.388 | 28
4810 | 335 | 0.52 | 174.2 | 3.015 | 1930 | 770 | 1160 | 0 | 0 | 48.336 | 28
4811 | 350 | 0.5 | 175 | 3.15 | 1855 | 670 | 1185 | 0 | 0 | 36.48 | 28
4812 | 350 | 0.54 | 189 | 2.625 | 1910 | 745 | 1165 | 0 | 0 | 50.046 | 28
4813 | 325 | 0.51 | 165.75 | 3.25 | 1910 | 840 | 1070 | 0 | 0 | 45.6 | 28
4814 | 325 | 0.49 | 159.25 | 2.6 | 1645 | 477 | 1168 | 0 | 0 | 35.112 | 28
4815 | 325 | 0.49 | 159.25 | 2.6 | 1915 | 747 | 1168 | 0 | 0 | 38.76 | 28
4816 | 320 | 0.5 | 160 | 3.2 | 1920 | 750 | 1170 | 0 | 0 | 52.098 | 28
4817 | 350 | 0.47 | 164.5 | 3.5 | 1885 | 715 | 1170 | 0 | 0 | 38.646 | 28
4818 | 360 | 0.51 | 183.6 | 2.7 | 1835 | 735 | 1100 | 0 | 0 | 39.444 | 28
4819 | 340 | 0.47 | 159.8 | 4.25 | 1900 | 725 | 1175 | 0 | 0 | 48.45 | 28
4820 | 350 | 0.47 | 164.5 | 3.5 | 1894 | 715 | 1179 | 0 | 0 | 39.102 | 28
4821 | 350 | 0.44 | 154 | 5.25 | 1907 | 725 | 1182 | 0 | 0 | 49.476 | 28
4822 | 350 | 0.44 | 154 | 5.25 | 1907 | 725 | 1182 | 0 | 0 | 39.786 | 28
4823 | 340 | 0.5 | 170 | 2.55 | 1880 | 770 | 1110 | 0 | 0 | 45.486 | 28
4824 | 325 | 0.49 | 159.25 | 2.4375 | 1915 | 765 | 1150 | 0 | 0 | 48.108 | 28
4825 | 325 | 0.49 | 159.25 | 2.4375 | 1905 | 715 | 1190 | 0 | 0 | 32.604 | 28
4826 | 325 | 0.49 | 159.25 | 3.25 | 1915 | 725 | 1190 | 0 | 0 | 45.486 | 28
4827 | 350 | 0.51 | 178.5 | 3.5 | 1870 | 675 | 1195 | 0 | 0 | 45.486 | 28
4828 | 330 | 0.5 | 165 | 3.3 | 1905 | 705 | 1200 | 0 | 0 | 36.708 | 28
4829 | 350 | 0.49 | 171.5 | 2.625 | 1880 | 680 | 1200 | 0 | 0 | 47.082 | 28
4830 | 325 | 0.5 | 162.5 | 2.4375 | 1815 | 610 | 1205 | 0 | 0 | 47.196 | 28
4831 | 325 | 0.5 | 162.5 | 2.4375 | 1915 | 710 | 1205 | 0 | 0 | 34.656 | 28
4832 | 350 | 0.5 | 175 | 3.15 | 1855 | 670 | 1185 | 0 | 0 | 37.506 | 28
4833 | 350 | 0.47 | 164.5 | 2.625 | 1885 | 680 | 1205 | 0 | 0 | 33.63 | 28
4834 | 350 | 0.49 | 171.5 | 3.5 | 1870 | 675 | 1195 | 0 | 0 | 41.154 | 28
4835 | 330 | 0.48 | 158.4 | 3.3 | 1910 | 690 | 1220 | 0 | 0 | 51.87 | 28
4836 | 325 | 0.5 | 162.5 | 2.4375 | 1915 | 690 | 1225 | 0 | 0 | 46.398 | 28
4837 | 350 | 0.47 | 164.5 | 3.5 | 1915 | 690 | 1225 | 0 | 0 | 46.398 | 28
4838 | 340 | 0.5 | 170 | 2.72 | 1855 | 630 | 1225 | 0 | 0 | 32.376 | 28
4839 | 335 | 0.51 | 170.85 | 3.35 | 1890 | 660 | 1230 | 0 | 0 | 42.408 | 28
4840 | 310 | 0.5 | 155 | 3.1 | 1935 | 700 | 1235 | 0 | 0 | 47.31 | 28
4841 | 350 | 0.5 | 175 | 3.5 | 1875 | 635 | 1240 | 0 | 0 | 42.75 | 28
4842 | 350 | 0.5 | 175 | 2.625 | 1915 | 675 | 1240 | 0 | 0 | 42.18 | 28
4843 | 325 | 0.52 | 169 | 3.575 | 1905 | 650 | 1255 | 0 | 0 | 42.978 | 28
4844 | 350 | 0.53 | 185.5 | 5.25 | 1915 | 595 | 1320 | 0 | 0 | 42.636 | 28
4846 | 350 | 0.49 | 171.5 | 2.8 | 1880 | 805 | 1075 | 0 | 0 | 45.03 | 28
4847 | 250 | 0.5 | 125 | 2.8 | 1865 | 710 | 1155 | 0 | 0 | 42.864 | 28
4848 | 350 | 0.57 | 199.5 | 2.96 | 1420 | 710 | 710 | 0 | 0 | 52.896 | 28
4849 | 370 | 0.5 | 185 | 4 | 1455 | 795 | 660 | 0 | 0 | 47.766 | 28
4850 | 400 | 0.46 | 184 | 3.5 | 1875 | 750 | 1125 | 0 | 0 | 51.072 | 28
4851 | 350 | 0.53 | 185.5 | 0 | 1915 | 805 | 1110 | 0 | 0 | 44.46 | 28
4852 | 340 | 0.5 | 170 | 0 | 1880 | 770 | 1110 | 0 | 0 | 28.842 | 28
4853 | 350 | 0.51 | 178.5 | 0 | 1870 | 690 | 1180 | 0 | 0 | 30.096 | 28
4854 | 350 | 0.51 | 178.5 | 0 | 1870 | 710 | 1160 | 0 | 0 | 30.096 | 28
4855 | 350 | 0.51 | 178.5 | 0 | 1870 | 710 | 1160 | 0 | 0 | 33.288 | 28
4856 | 350 | 0.51 | 178.5 | 0 | 1880 | 680 | 1200 | 0 | 0 | 33.402 | 28
4857 | 350 | 0.51 | 178.5 | 0 | 1870 | 675 | 1195 | 0 | 0 | 33.858 | 28
4858 | 350 | 0.54 | 189 | 0 | 1910 | 780 | 1130 | 0 | 0 | 33.858 | 28
4859 | 350 | 0.54 | 189 | 0 | 1910 | 780 | 1130 | 0 | 0 | 33.972 | 28
4860 | 350 | 0.51 | 178.5 | 0 | 1870 | 710 | 1160 | 0 | 0 | 34.086 | 28
4861 | 350 | 0.53 | 185.5 | 0 | 1915 | 770 | 1145 | 0 | 0 | 34.2 | 28
4862 | 380 | 0.5 | 190 | 0 | 1810 | 760 | 1050 | 0 | 0 | 35.454 | 28
4863 | 350 | 0.54 | 189 | 0 | 1920 | 770 | 1150 | 0 | 0 | 35.91 | 28
4864 | 375 | 0.51 | 191.25 | 0 | 1885 | 715 | 1170 | 0 | 0 | 36.138 | 28
4865 | 350 | 0.51 | 178.5 | 0 | 1905 | 765 | 1140 | 0 | 0 | 36.594 | 28
4866 | 350 | 0.51 | 178.5 | 0 | 1850 | 705 | 1145 | 0 | 0 | 36.708 | 28
4867 | 375 | 0.51 | 191.25 | 0 | 1835 | 735 | 1100 | 0 | 0 | 37.05 | 28
4868 | 360 | 0.49 | 176.4 | 0 | 1845 | 685 | 1160 | 0 | 0 | 37.278 | 28
4869 | 350 | 0.54 | 189 | 0 | 1920 | 730 | 1190 | 0 | 0 | 37.506 | 28
4870 | 350 | 0.49 | 171.5 | 0 | 1915 | 770 | 1145 | 0 | 0 | 37.962 | 28
4871 | 350 | 0.54 | 189 | 0 | 1920 | 770 | 1150 | 0 | 0 | 38.076 | 28
4872 | 365 | 0.53 | 193.45 | 0 | 1870 | 695 | 1175 | 0 | 0 | 38.76 | 28
4873 | 350 | 0.5 | 175 | 0 | 1875 | 675 | 1200 | 0 | 0 | 38.874 | 28
4874 | 360 | 0.53 | 190.8 | 0 | 1450 | 780 | 670 | 0 | 0 | 38.874 | 28
4875 | 350 | 0.53 | 185.5 | 0 | 1845 | 735 | 1110 | 0 | 0 | 39.102 | 28
4876 | 350 | 0.51 | 178.5 | 0 | 1850 | 648 | 1202 | 0 | 0 | 39.216 | 28
4877 | 380 | 0.55 | 209 | 0 | 1815 | 815 | 1000 | 0 | 0 | 39.444 | 28
4878 | 350 | 0.56 | 196 | 0 | 1885 | 810 | 1075 | 0 | 0 | 39.786 | 28
4879 | 350 | 0.53 | 185.5 | 0 | 1865 | 710 | 1155 | 0 | 0 | 39.9 | 28
4880 | 350 | 0.54 | 189 | 0 | 1860 | 650 | 1210 | 0 | 0 | 40.47 | 28
4881 | 350 | 0.54 | 189 | 0 | 1910 | 690 | 1220 | 0 | 0 | 40.47 | 28
4882 | 350 | 0.54 | 189 | 0 | 1910 | 690 | 1220 | 0 | 0 | 40.812 | 28
4883 | 350 | 0.6 | 210 | 0 | 1634 | 710 | 924 | 0 | 0 | 41.154 | 28
4884 | 350 | 0.54 | 189 | 0 | 1895 | 755 | 1140 | 0 | 0 | 41.382 | 28
4885 | 350 | 0.53 | 185.5 | 0 | 1915 | 710 | 1205 | 0 | 0 | 41.382 | 28
4886 | 350 | 0.54 | 189 | 0 | 1910 | 725 | 1185 | 0 | 0 | 42.294 | 28
4887 | 350 | 0.56 | 196 | 0 | 1910 | 800 | 1110 | 0 | 0 | 42.408 | 28
4888 | 350 | 0.51 | 178.5 | 0 | 1400 | 690 | 710 | 0 | 0 | 42.75 | 28
4889 | 350 | 0.5 | 175 | 0 | 1875 | 695 | 1180 | 0 | 0 | 42.978 | 28
4890 | 380 | 0.55 | 209 | 0 | 1815 | 815 | 1000 | 0 | 0 | 43.32 | 28
4891 | 365 | 0.53 | 193.45 | 0 | 1865 | 745 | 1120 | 0 | 0 | 44.574 | 28
4892 | 350 | 0.54 | 189 | 0 | 1910 | 690 | 1220 | 0 | 0 | 44.802 | 28
4893 | 350 | 0.6 | 210 | 0 | 1641 | 745 | 896 | 0 | 0 | 44.916 | 28
4894 | 375 | 0.55 | 206.25 | 0 | 1850 | 700 | 1150 | 0 | 0 | 45.258 | 28
4895 | 350 | 0.54 | 189 | 0 | 1910 | 765 | 1145 | 0 | 0 | 46.17 | 28
4896 | 350 | 0.54 | 189 | 0 | 1900 | 725 | 1175 | 0 | 0 | 46.74 | 28
4897 | 370 | 0.55 | 203.5 | 0 | 1835 | 585 | 1250 | 0 | 0 | 47.082 | 28
4898 | 350 | 0.5 | 175 | 0 | 1855 | 780 | 1075 | 0 | 0 | 47.766 | 28
4899 | 350 | 0.5 | 175 | 0 | 1910 | 765 | 1145 | 0 | 0 | 49.02 | 28
4900 | 350 | 0.54 | 189 | 0 | 1920 | 770 | 1150 | 0 | 0 | 43.89 | 28
4901 | 360 | 0.5 | 180 | 0 | 1840 | 685 | 1155 | 0 | 0 | 45.714 | 28
4902 | 350 | 0.49 | 171.5 | 0 | 1880 | 695 | 1185 | 0 | 0 | 47.196 | 28
4903 | 360 | 0.51 | 183.6 | 0 | 1870 | 710 | 1160 | 0 | 0 | 47.652 | 28
4904 | 350 | 0.54 | 189 | 2.8 | 1420 | 715 | 705 | 0 | 0 | 38.76 | 28
4905 | 330 | 0.48 | 158.4 | 6.6 | 1910 | 820 | 1090 | 0 | 0 | 44.688 | 28
4906 | 400 | 0.45 | 180 | 2.625 | 1520 | 770 | 750 | 0 | 0 | 53.124 | 28
4907 | 400 | 0.45 | 180 | 2.625 | 1520 | 770 | 750 | 0 | 0 | 53.124 | 28
4908 | 350 | 0.46 | 161 | 4.2 | 1890 | 700 | 1190 | 0 | 0 | 36.138 | 28
4909 | 350 | 0.54 | 189 | 3.5 | 1445 | 760 | 685 | 0 | 0 | 44.802 | 28
4910 | 350 | 0.54 | 189 | 4.375 | 1445 | 760 | 685 | 0 | 0 | 52.098 | 28
4911 | 350 | 0.54 | 189 | 2.72 | 1900 | 780 | 1120 | 0 | 0 | 43.662 | 28
4912 | 340 | 0.56 | 190.4 | 2.72 | 1455 | 795 | 660 | 0 | 0 | 47.082 | 28
4913 | 340 | 0.56 | 190.4 | 2.72 | 1455 | 795 | 660 | 0 | 0 | 43.434 | 28
4914 | 340 | 0.5 | 170 | 3.015 | 1855 | 630 | 1225 | 0 | 0 | 42.066 | 28
4915 | 340 | 0.5 | 170 | 3.015 | 1855 | 630 | 1225 | 0 | 0 | 46.74 | 28
4916 | 340 | 0.49 | 166.6 | 3.15 | 1470 | 835 | 635 | 0 | 0 | 50.388 | 28
4917 | 350 | 0.5 | 175 | 3.15 | 1855 | 650 | 1205 | 0 | 0 | 47.424 | 28
4918 | 350 | 0.5 | 175 | 3.42 | 1855 | 670 | 1185 | 0 | 0 | 48.336 | 28
4919 | 380 | 0.5 | 190 | 3.15 | 1350 | 610 | 740 | 0 | 0 | 47.31 | 28
4920 | 380 | 0.5 | 190 | 3.15 | 1350 | 610 | 740 | 0 | 0 | 47.31 | 28
4921 | 310 | 0.51 | 158.1 | 2.97 | 1920 | 805 | 1115 | 0 | 0 | 44.46 | 28
4922 | 330 | 0.5 | 165 | 3.25 | 1530 | 850 | 680 | 0 | 0 | 49.134 | 28
4923 | 325 | 0.51 | 165.75 | 4 | 1482 | 840 | 642 | 0 | 0 | 40.356 | 28
4924 | 400 | 0.41 | 164 | 3.4 | 1835 | 605 | 1230 | 0 | 0 | 50.616 | 28
4925 | 340 | 0.53 | 180.2 | 2.5125 | 1466 | 770 | 696 | 0 | 0 | 39.672 | 28
4926 | 335 | 0.5 | 167.5 | 4.375 | 1900 | 760 | 1140 | 0 | 0 | 35.568 | 28
4927 | 335 | 0.5 | 167.5 | 4.375 | 1900 | 760 | 1140 | 0 | 0 | 37.392 | 28
4928 | 350 | 0.49 | 171.5 | 2.8 | 1870 | 785 | 1085 | 0 | 0 | 40.926 | 28
4929 | 350 | 0.51 | 178.5 | 3.5 | 1875 | 725 | 1150 | 0 | 0 | 42.75 | 28
4930 | 350 | 0.5 | 175 | 7 | 1865 | 820 | 1045 | 0 | 0 | 52.098 | 28
4931 | 350 | 0.47 | 164.5 | 2.625 | 1885 | 715 | 1170 | 0 | 0 | 38.646 | 28
4932 | 350 | 0.53 | 185.5 | 3.5 | 1905 | 760 | 1145 | 0 | 0 | 46.626 | 28
4933 | 350 | 0.49 | 171.5 | 3.5 | 1880 | 750 | 1130 | 0 | 0 | 51.3 | 28
4934 | 350 | 0.48 | 168 | 4.3125 | 1905 | 760 | 1145 | 0 | 0 | 37.164 | 28
4935 | 350 | 0.48 | 168 | 1.75 | 1885 | 715 | 1170 | 0 | 0 | 49.248 | 28
4936 | 345 | 0.55 | 189.75 | 2.625 | 1450 | 760 | 690 | 0 | 0 | 42.18 | 28
4937 | 360 | 0.51 | 183.6 | 5.25 | 1835 | 735 | 1100 | 0 | 0 | 34.2 | 28
4938 | 350 | 0.46 | 161 | 3.5 | 1890 | 720 | 1170 | 0 | 0 | 42.864 | 28
4939 | 350 | 0.53 | 185.5 | 3.5 | 1355 | 595 | 760 | 0 | 0 | 47.082 | 28
4940 | 350 | 0.53 | 185.5 | 3.5 | 1915 | 825 | 1090 | 0 | 0 | 45.714 | 28
4941 | 340 | 0.5 | 170 | 3.2 | 1870 | 660 | 1210 | 0 | 0 | 48.108 | 28
4942 | 320 | 0.52 | 166.4 | 3.5 | 1915 | 710 | 1205 | 0 | 0 | 46.056 | 28
4943 | 320 | 0.52 | 166.4 | 3.35 | 1920 | 715 | 1205 | 0 | 0 | 51.186 | 28
4944 | 350 | 0.53 | 185.5 | 3.35 | 1200 | 725 | 475 | 0 | 0 | 48.564 | 28
4945 | 350 | 0.5 | 175 | 2.625 | 1430 | 710 | 720 | 0 | 0 | 44.802 | 28
4946 | 335 | 0.51 | 170.85 | 2.625 | 1890 | 660 | 1230 | 0 | 0 | 32.376 | 28
4947 | 335 | 0.52 | 174.2 | 3.25 | 1890 | 660 | 1230 | 0 | 0 | 53.922 | 28
4948 | 350 | 0.51 | 178.5 | 4.02 | 1920 | 770 | 1150 | 0 | 0 | 42.066 | 28
4949 | 300 | 0.62 | 186 | 3.5 | 1965 | 765 | 1200 | 0 | 0 | 36.48 | 28
4950 | 350 | 0.54 | 189 | 3.5 | 1910 | 745 | 1165 | 0 | 0 | 45.486 | 28
4951 | 350 | 0.53 | 185.5 | 3.5 | 1915 | 730 | 1185 | 0 | 0 | 44.574 | 28
4952 | 350 | 0.53 | 185.5 | 12.25 | 1905 | 765 | 1140 | 0 | 0 | 34.656 | 28
4953 | 350 | 0.55 | 192.5 | 12.25 | 1915 | 710 | 1205 | 0 | 0 | 45.486 | 28
4954 | 350 | 0.53 | 185.5 | 2.7375 | 1915 | 725 | 1190 | 0 | 0 | 44.346 | 28
4955 | 365 | 0.48 | 175.2 | 2.625 | 1860 | 690 | 1170 | 0 | 0 | 46.056 | 28
4956 | 350 | 0.52 | 182 | 5.475 | 1905 | 760 | 1145 | 0 | 0 | 47.766 | 28
4957 | 340 | 0.49 | 166.6 | 5.475 | 1880 | 695 | 1185 | 0 | 0 | 55.974 | 28
4958 | 365 | 0.47 | 171.55 | 4.6875 | 1925 | 865 | 1060 | 0 | 0 | 44.802 | 28
4959 | 365 | 0.47 | 171.55 | 3.85 | 1925 | 865 | 1060 | 0 | 0 | 52.212 | 28
4960 | 375 | 0.48 | 180 | 3.65 | 1785 | 715 | 1070 | 0 | 0 | 37.392 | 28
4961 | 375 | 0.48 | 180 | 3.65 | 1825 | 730 | 1095 | 0 | 0 | 53.694 | 28
4962 | 385 | 0.47 | 180.95 | 3.75 | 1825 | 730 | 1095 | 0 | 0 | 52.212 | 28
4963 | 365 | 0.51 | 186.15 | 3.75 | 1900 | 780 | 1120 | 0 | 0 | 34.998 | 28
4964 | 375 | 0.51 | 191.25 | 3.75 | 1875 | 750 | 1125 | 0 | 0 | 53.808 | 28
4965 | 375 | 0.51 | 191.25 | 3.75 | 1875 | 750 | 1125 | 0 | 0 | 64.98 | 28
4966 | 375 | 0.49 | 183.75 | 2.8125 | 1890 | 760 | 1130 | 0 | 0 | 48.906 | 28
4967 | 375 | 0.49 | 183.75 | 3.5 | 1890 | 760 | 1130 | 0 | 0 | 37.848 | 28
4968 | 375 | 0.51 | 191.25 | 2.625 | 1885 | 755 | 1130 | 0 | 0 | 48.222 | 28
4969 | 350 | 0.46 | 161 | 4.6875 | 1890 | 755 | 1135 | 0 | 0 | 47.424 | 28
4970 | 375 | 0.48 | 180 | 3.75 | 1895 | 760 | 1135 | 0 | 0 | 49.704 | 28
4971 | 375 | 0.48 | 180 | 2.8125 | 1895 | 760 | 1135 | 0 | 0 | 33.402 | 28
4972 | 375 | 0.48 | 180 | 11.25 | 1895 | 760 | 1135 | 0 | 0 | 52.668 | 28
4973 | 375 | 0.48 | 180 | 11.25 | 1895 | 760 | 1135 | 0 | 0 | 30.21 | 28
4974 | 375 | 0.48 | 180 | 11.25 | 1860 | 710 | 1150 | 0 | 0 | 41.04 | 28
4975 | 375 | 0.48 | 180 | 2.8125 | 1860 | 710 | 1150 | 0 | 0 | 39.558 | 28
4976 | 375 | 0.47 | 176.25 | 0 | 1850 | 700 | 1150 | 0 | 0 | 54.15 | 28
4977 | 375 | 0.48 | 180 | 2.7375 | 1855 | 705 | 1150 | 0 | 0 | 45.714 | 28
4978 | 365 | 0.47 | 171.55 | 8.625 | 1865 | 710 | 1155 | 0 | 0 | 32.49 | 28
4979 | 365 | 0.47 | 171.55 | 0 | 1865 | 710 | 1155 | 0 | 0 | 44.916 | 28
4980 | 375 | 0.51 | 191.25 | 0 | 1875 | 715 | 1160 | 0 | 0 | 35.682 | 28
4981 | 375 | 0.51 | 191.25 | 0 | 1875 | 715 | 1160 | 0 | 0 | 50.046 | 28
4982 | 375 | 0.48 | 180 | 3.65 | 1845 | 685 | 1160 | 0 | 0 | 36.822 | 28
4983 | 375 | 0.48 | 180 | 3.65 | 1845 | 685 | 1160 | 0 | 0 | 39.672 | 28
4984 | 375 | 0.47 | 176.25 | 3.65 | 1885 | 720 | 1165 | 0 | 0 | 51.528 | 28
4985 | 375 | 0.48 | 180 | 3.75 | 1885 | 715 | 1170 | 0 | 0 | 51.984 | 28
4986 | 365 | 0.52 | 189.8 | 3.65 | 1890 | 720 | 1170 | 0 | 0 | 46.512 | 28
4987 | 365 | 0.45 | 164.25 | 2.625 | 1870 | 700 | 1170 | 0 | 0 | 51.756 | 28
4988 | 375 | 0.48 | 180 | 3.65 | 1830 | 660 | 1170 | 0 | 0 | 42.636 | 28
4989 | 375 | 0.48 | 180 | 3.65 | 1830 | 660 | 1170 | 0 | 0 | 46.056 | 28
4990 | 350 | 0.46 | 161 | 0 | 1890 | 720 | 1170 | 0 | 0 | 58.254 | 28
4991 | 365 | 0.52 | 189.8 | 0 | 1900 | 725 | 1175 | 0 | 0 | 41.268 | 28
4992 | 375 | 0.48 | 180 | 3.6 | 1845 | 650 | 1195 | 0 | 0 | 29.412 | 28
4993 | 375 | 0.48 | 180 | 3.75 | 1845 | 650 | 1195 | 0 | 0 | 52.896 | 28
4994 | 375 | 0.45 | 168.75 | 3.75 | 1855 | 650 | 1205 | 0 | 0 | 34.656 | 28
4995 | 375 | 0.45 | 168.75 | 3.8 | 1855 | 630 | 1225 | 0 | 0 | 43.206 | 28
4996 | 380 | 0.44 | 167.2 | 5 | 1915 | 680 | 1235 | 0 | 0 | 50.046 | 28
4997 | 400 | 0.48 | 192 | 2.8125 | 1850 | 575 | 1275 | 0 | 0 | 51.072 | 28
4998 | 375 | 0.45 | 168.75 | 0 | 1855 | 540 | 1315 | 0 | 0 | 49.134 | 28
4999 | 375 | 0.45 | 168.75 | 0 | 1855 | 540 | 1315 | 0 | 0 | 45.6 | 28
5000 | 375 | 0.48 | 180 | 0 | 1840 | 550 | 1290 | 0 | 0 | 42.18 | 28
5001 | 375 | 0.51 | 191.25 | 5 | 1845 | 565 | 1280 | 0 | 0 | 30.096 | 28
5002 | 400 | 0.45 | 180 | 18.375 | 1880 | 620 | 1260 | 0 | 0 | 51.87 | 28
5003 | 400 | 0.5 | 200 | 0 | 1820 | 490 | 1330 | 0 | 0 | 51.414 | 28
5004 | 400 | 0.51 | 204 | 0 | 1810 | 560 | 1250 | 0 | 0 | 50.502 | 28
5005 | 400 | 0.51 | 204 | 18.375 | 1810 | 560 | 1250 | 0 | 0 | 55.746 | 28
5006 | 400 | 0.51 | 204 | 18.375 | 1820 | 565 | 1255 | 0 | 0 | 52.782 | 28
5007 | 375 | 0.51 | 191.25 | 0 | 1885 | 620 | 1265 | 0 | 0 | 49.362 | 28
5008 | 375 | 0.47 | 176.25 | 0 | 1830 | 565 | 1265 | 0 | 0 | 43.434 | 28
5009 | 375 | 0.47 | 176.25 | 3.375 | 1830 | 565 | 1265 | 0 | 0 | 34.428 | 28
5010 | 375 | 0.41 | 153.75 | 3.75 | 1850 | 630 | 1220 | 0 | 0 | 44.802 | 28
5011 | 375 | 0.41 | 153.75 | 3.7 | 1850 | 630 | 1220 | 0 | 0 | 53.922 | 28
5012 | 375 | 0.5 | 187.5 | 3.7 | 1875 | 715 | 1160 | 0 | 0 | 44.688 | 28
5013 | 375 | 0.5 | 187.5 | 4.38 | 1875 | 715 | 1160 | 0 | 0 | 51.87 | 28
5014 | 370 | 0.46 | 170.2 | 4.38 | 1860 | 670 | 1190 | 0 | 0 | 43.548 | 28
5015 | 370 | 0.46 | 170.2 | 3.75 | 1860 | 670 | 1190 | 0 | 0 | 52.554 | 28
5016 | 375 | 0.45 | 168.75 | 3.65 | 1845 | 645 | 1200 | 0 | 0 | 55.062 | 28
5017 | 365 | 0.52 | 189.8 | 2.775 | 1870 | 710 | 1160 | 0 | 0 | 50.388 | 28
5018 | 370 | 0.5 | 185 | 2.7 | 1895 | 760 | 1135 | 0 | 0 | 51.072 | 28
5019 | 360 | 0.46 | 165.6 | 6.765 | 1875 | 675 | 1200 | 0 | 0 | 43.548 | 28
5020 | 410 | 0.44 | 180.4 | 0 | 1560 | 360 | 1200 | 0 | 0 | 59.85 | 28
5021 | 375 | 0.49 | 183.75 | 3.7 | 1900 | 700 | 1200 | 0 | 0 | 41.61 | 28
5022 | 370 | 0.46 | 170.2 | 0 | 1850 | 650 | 1200 | 0 | 0 | 50.274 | 28
5023 | 375 | 0.51 | 191.25 | 0 | 1885 | 695 | 1190 | 0 | 0 | 34.2 | 28
5024 | 375 | 0.51 | 191.25 | 0 | 1885 | 695 | 1190 | 0 | 0 | 57.798 | 28
5025 | 410 | 0.51 | 209.1 | 3.6 | 1805 | 630 | 1175 | 0 | 0 | 46.968 | 28
5026 | 410 | 0.51 | 209.1 | 0 | 1805 | 630 | 1175 | 0 | 0 | 37.734 | 28
5027 | 400 | 0.44 | 176 | 3.6 | 1805 | 685 | 1120 | 0 | 0 | 38.076 | 28
5028 | 365 | 0.44 | 160.6 | 4.6875 | 1875 | 715 | 1160 | 0 | 0 | 38.874 | 28
5029 | 360 | 0.46 | 165.6 | 4.6875 | 1875 | 695 | 1180 | 0 | 0 | 51.642 | 28
5030 | 375 | 0.49 | 183.75 | 3.6 | 1900 | 725 | 1175 | 0 | 0 | 61.902 | 28
5031 | 360 | 0.5 | 180 | 0 | 1920 | 710 | 1210 | 0 | 0 | 56.43 | 28
5032 | 360 | 0.5 | 180 | 4.6875 | 1920 | 710 | 1210 | 0 | 0 | 34.656 | 28
5033 | 375 | 0.48 | 180 | 3.65 | 1890 | 715 | 1175 | 0 | 0 | 41.382 | 28
5034 | 365 | 0.45 | 164.25 | 2.625 | 1870 | 655 | 1215 | 0 | 0 | 42.066 | 28
5035 | 350 | 0.48 | 168 | 0 | 1890 | 660 | 1230 | 0 | 0 | 50.616 | 28
5036 | 375 | 0.51 | 191.25 | 0 | 1860 | 690 | 1170 | 0 | 0 | 38.418 | 28
5037 | 375 | 0.48 | 180 | 5 | 1845 | 645 | 1200 | 0 | 0 | 42.18 | 28
5038 | 360 | 0.44 | 158.4 | 0 | 1870 | 675 | 1195 | 0 | 0 | 51.072 | 28
5039 | 385 | 0.47 | 180.95 | 5 | 1815 | 635 | 1180 | 0 | 0 | 40.926 | 28
5040 | 400 | 0.45 | 180 | 3.75 | 1810 | 780 | 1030 | 0 | 0 | 55.632 | 28
5041 | 400 | 0.45 | 180 | 3.75 | 1810 | 780 | 1030 | 0 | 0 | 53.238 | 28
5042 | 375 | 0.44 | 165 | 3.6 | 1860 | 690 | 1170 | 0 | 0 | 49.476 | 28
5043 | 360 | 0.46 | 165.6 | 3.65 | 1860 | 690 | 1170 | 0 | 0 | 50.046 | 28
5044 | 360 | 0.46 | 165.6 | 3.65 | 1860 | 690 | 1170 | 0 | 0 | 47.424 | 28
5045 | 375 | 0.48 | 180 | 2.8125 | 1895 | 740 | 1155 | 0 | 0 | 47.424 | 28
5046 | 375 | 0.48 | 180 | 0 | 1845 | 685 | 1160 | 0 | 0 | 46.284 | 28
5047 | 375 | 0.48 | 180 | 4.1 | 1845 | 685 | 1160 | 0 | 0 | 42.066 | 28
5048 | 410 | 0.46 | 188.6 | 3.75 | 1850 | 705 | 1145 | 0 | 0 | 40.584 | 28
5049 | 380 | 0.46 | 174.8 | 3.75 | 1825 | 675 | 1150 | 0 | 0 | 48.792 | 28
5050 | 360 | 0.46 | 165.6 | 0 | 1855 | 685 | 1170 | 0 | 0 | 38.76 | 28
5051 | 375 | 0.47 | 176.25 | 0 | 1909 | 725 | 1184 | 0 | 0 | 47.082 | 28
5052 | 375 | 0.51 | 191.25 | 2.775 | 1885 | 695 | 1190 | 0 | 0 | 44.46 | 28
5053 | 375 | 0.51 | 191.25 | 0 | 1885 | 695 | 1190 | 0 | 0 | 43.776 | 28
5054 | 370 | 0.46 | 170.2 | 3.5 | 1860 | 630 | 1230 | 0 | 0 | 43.662 | 28
5055 | 350 | 0.46 | 161 | 3.4 | 1890 | 625 | 1265 | 0 | 0 | 45.486 | 28
5056 | 340 | 0.47 | 159.8 | 5.44 | 1900 | 760 | 1140 | 0 | 0 | 49.362 | 28
5057 | 340 | 0.47 | 159.8 | 1.5 | 1900 | 760 | 1140 | 0 | 0 | 42.75 | 28
5058 | 375 | 0.51 | 191.25 | 0 | 1875 | 695 | 1180 | 0 | 0 | 58.368 | 28
5059 | 375 | 0.43 | 161.25 | 3.75 | 1865 | 750 | 1115 | 0 | 0 | 49.362 | 28
5060 | 375 | 0.51 | 191.25 | 0 | 1890 | 715 | 1175 | 0 | 0 | 32.718 | 28
5061 | 375 | 0.51 | 191.25 | 0 | 1885 | 680 | 1205 | 0 | 0 | 48.45 | 28
5062 | 375 | 0.48 | 180 | 0 | 1845 | 630 | 1215 | 0 | 0 | 28.842 | 28
5063 | 400 | 0.5 | 200 | 4.6875 | 1820 | 585 | 1235 | 0 | 0 | 43.206 | 28
5064 | 375 | 0.48 | 180 | 4.6875 | 1895 | 760 | 1135 | 0 | 0 | 44.802 | 28
5065 | 375 | 0.51 | 191.25 | 3.75 | 1875 | 750 | 1125 | 0 | 0 | 52.782 | 28
5066 | 375 | 0.44 | 165 | 3.7 | 1845 | 700 | 1145 | 0 | 0 | 37.506 | 28
5067 | 375 | 0.46 | 172.5 | 3.7 | 1845 | 700 | 1145 | 0 | 0 | 32.376 | 28
5068 | 370 | 0.52 | 192.4 | 0 | 1880 | 695 | 1185 | 0 | 0 | 40.698 | 28
5069 | 375 | 0.48 | 180 | 2.625 | 1845 | 700 | 1145 | 0 | 0 | 35.568 | 28
5070 | 375 | 0.48 | 180 | 3.5 | 1845 | 700 | 1145 | 0 | 0 | 39.444 | 28
5071 | 350 | 0.46 | 161 | 4.6875 | 1890 | 625 | 1265 | 0 | 0 | 45.372 | 28
5072 | 385 | 0.51 | 196.35 | 0 | 1850 | 685 | 1165 | 0 | 0 | 47.88 | 28
5073 | 390 | 0.51 | 198.9 | 3.24 | 1840 | 715 | 1125 | 0 | 0 | 47.652 | 28
5074 | 360 | 0.49 | 176.4 | 3.65 | 1895 | 745 | 1150 | 0 | 0 | 57.114 | 28
5075 | 360 | 0.49 | 176.4 | 0 | 1895 | 745 | 1150 | 0 | 0 | 54.15 | 28
5076 | 365 | 0.44 | 160.6 | 3.8 | 1875 | 715 | 1160 | 0 | 0 | 37.392 | 28
5077 | 380 | 0.42 | 159.6 | 3.75 | 1900 | 855 | 1045 | 0 | 0 | 46.284 | 28
5078 | 375 | 0.44 | 165 | 3.75 | 1865 | 710 | 1155 | 0 | 0 | 43.32 | 28
5079 | 375 | 0.45 | 168.75 | 3.75 | 1855 | 780 | 1075 | 0 | 0 | 47.196 | 28
5080 | 375 | 0.45 | 168.75 | 3.4 | 1805 | 705 | 1100 | 0 | 0 | 50.73 | 28
5081 | 340 | 0.47 | 159.8 | 5.625 | 1900 | 760 | 1140 | 0 | 0 | 42.75 | 28
5082 | 340 | 0.47 | 159.8 | 5.7 | 1900 | 760 | 1140 | 0 | 0 | 39.216 | 28
5083 | 380 | 0.45 | 171 | 0 | 1815 | 695 | 1120 | 0 | 0 | 48.45 | 28
5084 | 375 | 0.51 | 191.25 | 2.8125 | 1885 | 755 | 1130 | 0 | 0 | 49.02 | 28
5085 | 360 | 0.47 | 169.2 | 3.5 | 1870 | 748 | 1122 | 0 | 0 | 52.896 | 28
5086 | 360 | 0.47 | 169.2 | 4 | 1870 | 748 | 1122 | 0 | 0 | 35.796 | 28
5087 | 350 | 0.46 | 161 | 4 | 1890 | 715 | 1175 | 0 | 0 | 44.916 | 28
5088 | 400 | 0.45 | 180 | 3.75 | 1845 | 590 | 1255 | 0 | 0 | 55.86 | 28
5089 | 400 | 0.45 | 180 | 3.75 | 1845 | 590 | 1255 | 0 | 0 | 45.6 | 28
5090 | 375 | 0.49 | 183.75 | 3.65 | 1900 | 760 | 1140 | 0 | 0 | 45.6 | 28
5091 | 365 | 0.47 | 171.55 | 3.75 | 1865 | 655 | 1210 | 0 | 0 | 47.538 | 28
5092 | 375 | 0.49 | 183.75 | 3.6 | 1890 | 720 | 1170 | 0 | 0 | 48.792 | 28
5093 | 360 | 0.47 | 169.2 | 3.65 | 1870 | 730 | 1140 | 0 | 0 | 53.01 | 28
5094 | 360 | 0.47 | 169.2 | 3.65 | 1870 | 730 | 1140 | 0 | 0 | 37.392 | 28
5095 | 365 | 0.51 | 186.15 | 3.5 | 1908 | 780 | 1128 | 0 | 0 | 45.714 | 28
5096 | 350 | 0.48 | 168 | 2.7375 | 1870 | 730 | 1140 | 0 | 0 | 46.056 | 28
5097 | 365 | 0.44 | 160.6 | 3.75 | 1875 | 695 | 1180 | 0 | 0 | 51.984 | 28
5098 | 365 | 0.44 | 160.6 | 3.75 | 1875 | 695 | 1180 | 0 | 0 | 52.44 | 28
5099 | 375 | 0.51 | 191.25 | 2.7375 | 1885 | 715 | 1170 | 0 | 0 | 33.972 | 28
5100 | 375 | 0.51 | 191.25 | 3.75 | 1885 | 715 | 1170 | 0 | 0 | 46.968 | 28
5101 | 375 | 0.49 | 183.75 | 5 | 1890 | 760 | 1130 | 0 | 0 | 57.456 | 28
5102 | 375 | 0.45 | 168.75 | 5 | 1855 | 685 | 1170 | 0 | 0 | 46.854 | 28
5103 | 375 | 0.45 | 168.75 | 5 | 1855 | 685 | 1170 | 0 | 0 | 51.87 | 28
5104 | 400 | 0.45 | 180 | 3.7 | 1805 | 725 | 1080 | 0 | 0 | 39.33 | 28
5105 | 365 | 0.49 | 178.85 | 2.8125 | 1805 | 740 | 1065 | 0 | 0 | 55.746 | 28
5106 | 375 | 0.44 | 165 | 4 | 1865 | 655 | 1210 | 0 | 0 | 43.662 | 28
5107 | 400 | 0.44 | 176 | 0 | 1870 | 750 | 1120 | 0 | 0 | 47.424 | 28
5108 | 400 | 0.44 | 176 | 0 | 1875 | 750 | 1125 | 0 | 0 | 36.366 | 28
5109 | 385 | 0.47 | 180.95 | 3.75 | 1815 | 635 | 1180 | 0 | 0 | 44.916 | 28
5110 | 375 | 0.45 | 168.75 | 0 | 1855 | 665 | 1190 | 0 | 0 | 46.512 | 28
5111 | 375 | 0.48 | 180 | 0 | 1845 | 665 | 1180 | 0 | 0 | 37.62 | 28
5112 | 375 | 0.48 | 180 | 3.65 | 1845 | 665 | 1180 | 0 | 0 | 34.656 | 28
5113 | 375 | 0.51 | 191.25 | 3.5 | 1885 | 755 | 1130 | 0 | 0 | 53.808 | 28
5114 | 365 | 0.51 | 186.15 | 0 | 1900 | 700 | 1200 | 0 | 0 | 51.87 | 28
5115 | 375 | 0.49 | 183.75 | 3.5 | 1890 | 760 | 1130 | 0 | 0 | 42.408 | 28
5116 | 350 | 0.48 | 168 | 0 | 1882 | 755 | 1127 | 0 | 0 | 55.29 | 28
5117 | 350 | 0.48 | 168 | 0 | 1882 | 755 | 1127 | 0 | 0 | 41.496 | 28
5118 | 375 | 0.47 | 176.25 | 0 | 1850 | 630 | 1220 | 0 | 0 | 47.766 | 28
5119 | 375 | 0.47 | 176.25 | 0 | 1830 | 660 | 1170 | 0 | 0 | 42.408 | 28
5120 | 375 | 0.51 | 191.25 | 2.7375 | 1875 | 700 | 1175 | 0 | 0 | 53.124 | 28
5121 | 365 | 0.47 | 171.55 | 3.65 | 1865 | 655 | 1210 | 0 | 0 | 49.476 | 28
5122 | 365 | 0.45 | 164.25 | 12 | 1940 | 815 | 1125 | 0 | 0 | 55.404 | 28
5123 | 400 | 0.45 | 180 | 0 | 1820 | 800 | 1020 | 0 | 0 | 50.616 | 28
5124 | 375 | 0.47 | 176.25 | 3.6 | 1850 | 670 | 1180 | 0 | 0 | 57.684 | 28
5125 | 360 | 0.5 | 180 | 4.5625 | 1910 | 710 | 1200 | 0 | 0 | 54.036 | 28
5126 | 360 | 0.5 | 180 | 4.5625 | 1910 | 710 | 1200 | 0 | 0 | 51.072 | 28
5127 | 365 | 0.52 | 189.8 | 5 | 1870 | 820 | 1050 | 0 | 0 | 47.31 | 28
5128 | 400 | 0.47 | 188 | 3 | 1860 | 800 | 1060 | 0 | 0 | 54.492 | 28
5129 | 400 | 0.4 | 160 | 4.5625 | 1840 | 735 | 1105 | 0 | 0 | 43.662 | 28
5130 | 365 | 0.47 | 171.55 | 0 | 1885 | 700 | 1185 | 0 | 0 | 48.108 | 28
5131 | 375 | 0.48 | 180 | 0 | 1830 | 680 | 1150 | 0 | 0 | 38.646 | 28
5132 | 385 | 0.47 | 180.95 | 4.5 | 1815 | 655 | 1160 | 0 | 0 | 46.398 | 28
5133 | 360 | 0.44 | 158.4 | 0 | 1880 | 700 | 1180 | 0 | 0 | 44.346 | 28
5134 | 375 | 0.51 | 191.25 | 4.5625 | 1875 | 715 | 1160 | 0 | 0 | 57.342 | 28
5135 | 375 | 0.51 | 191.25 | 4.5625 | 1875 | 715 | 1160 | 0 | 0 | 40.242 | 28
5136 | 375 | 0.48 | 180 | 0 | 1845 | 665 | 1180 | 0 | 0 | 55.518 | 28
5137 | 365 | 0.52 | 189.8 | 0 | 1885 | 735 | 1150 | 0 | 0 | 55.518 | 28
5138 | 375 | 0.48 | 180 | 0 | 1825 | 640 | 1185 | 0 | 0 | 45.486 | 28
5139 | 365 | 0.44 | 160.6 | 5.25 | 1875 | 695 | 1180 | 0 | 0 | 39.9 | 28
5140 | 375 | 0.48 | 180 | 4.32 | 1895 | 795 | 1100 | 0 | 0 | 55.974 | 28
5141 | 360 | 0.46 | 165.6 | 0 | 1885 | 750 | 1135 | 0 | 0 | 53.124 | 28
5142 | 375 | 0.49 | 183.75 | 0 | 1890 | 720 | 1170 | 0 | 0 | 37.278 | 28
5143 | 375 | 0.48 | 180 | 4.6875 | 1845 | 665 | 1180 | 0 | 0 | 41.382 | 28
5144 | 375 | 0.49 | 183.75 | 0 | 1990 | 830 | 1160 | 0 | 0 | 51.528 | 28
5145 | 375 | 0.49 | 183.75 | 3.75 | 1990 | 830 | 1160 | 0 | 0 | 37.506 | 28
5146 | 375 | 0.48 | 180 | 2.8125 | 1845 | 665 | 1180 | 0 | 0 | 47.538 | 28
5147 | 375 | 0.43 | 161.25 | 3.6 | 1865 | 675 | 1190 | 0 | 0 | 42.978 | 28
5148 | 375 | 0.43 | 161.25 | 0 | 1865 | 675 | 1190 | 0 | 0 | 40.698 | 28
5149 | 375 | 0.51 | 191.25 | 3.75 | 1885 | 755 | 1130 | 0 | 0 | 49.362 | 28
5150 | 375 | 0.49 | 183.75 | 0 | 1890 | 755 | 1135 | 0 | 0 | 46.512 | 28
5151 | 375 | 0.49 | 183.75 | 3.5 | 1890 | 690 | 1200 | 0 | 0 | 50.73 | 28
5152 | 350 | 0.48 | 168 | 3.75 | 1882 | 755 | 1127 | 0 | 0 | 52.326 | 28
5153 | 375 | 0.44 | 165 | 5.39 | 1860 | 630 | 1230 | 0 | 0 | 43.776 | 28
5154 | 385 | 0.49 | 188.65 | 3.65 | 1890 | 815 | 1075 | 0 | 0 | 49.704 | 28
5155 | 365 | 0.48 | 175.2 | 0 | 1860 | 750 | 1110 | 0 | 0 | 48.108 | 28
5156 | 375 | 0.48 | 180 | 0 | 1845 | 645 | 1200 | 0 | 0 | 44.346 | 28
5157 | 375 | 0.49 | 183.75 | 2.625 | 1890 | 755 | 1135 | 0 | 0 | 43.548 | 28
5158 | 350 | 0.46 | 161 | 5 | 1890 | 710 | 1180 | 0 | 0 | 47.652 | 28
5159 | 400 | 0.44 | 176 | 2.625 | 1825 | 805 | 1020 | 0 | 0 | 47.538 | 28
5160 | 350 | 0.48 | 168 | 2.7 | 1872 | 750 | 1122 | 0 | 0 | 51.756 | 28
5161 | 350 | 0.48 | 168 | 2.7 | 1872 | 750 | 1122 | 0 | 0 | 50.388 | 28
5162 | 360 | 0.46 | 165.6 | 0 | 1865 | 785 | 1080 | 0 | 0 | 43.434 | 28
5163 | 375 | 0.51 | 191.25 | 0 | 1875 | 775 | 1100 | 0 | 0 | 35.91 | 28
5164 | 375 | 0.53 | 198.75 | 0 | 1865 | 710 | 1155 | 0 | 0 | 38.988 | 28
5165 | 375 | 0.48 | 180 | 0 | 1825 | 640 | 1185 | 0 | 0 | 38.874 | 28
5166 | 375 | 0.48 | 180 | 14.0625 | 1825 | 640 | 1185 | 0 | 0 | 28.5 | 28
5167 | 375 | 0.49 | 183.75 | 0 | 1890 | 680 | 1210 | 0 | 0 | 41.952 | 28
5168 | 375 | 0.48 | 180 | 0 | 1745 | 625 | 1120 | 0 | 0 | 46.17 | 28
5169 | 400 | 0.44 | 176 | 3 | 1835 | 770 | 1065 | 0 | 0 | 43.776 | 28
5170 | 400 | 0.42 | 168 | 3.375 | 1860 | 780 | 1080 | 0 | 0 | 43.776 | 28
5171 | 450 | 0.33 | 148.5 | 0 | 1880 | 750 | 1130 | 0 | 0 | 52.782 | 28
5172 | 400 | 0.54 | 216 | 2.8 | 1784 | 624 | 1160 | 0 | 0 | 50.958 | 28
5173 | 350 | 0.53 | 185.5 | 0 | 1915 | 765 | 1150 | 0 | 0 | 40.242 | 28
5174 | 350 | 0.53 | 185.5 | 5 | 1915 | 765 | 1150 | 0 | 0 | 36.252 | 28
5175 | 400 | 0.4 | 160 | 3 | 1895 | 695 | 1200 | 0 | 0 | 46.398 | 28
5176 | 375 | 0.48 | 180 | 3.5 | 1875 | 770 | 1105 | 0 | 0 | 53.124 | 28
5177 | 350 | 0.48 | 168 | 4.875 | 1882 | 755 | 1127 | 0 | 0 | 49.476 | 28
5178 | 350 | 0.48 | 168 | 3.75 | 1882 | 755 | 1127 | 0 | 0 | 58.71 | 28
5179 | 400 | 0.45 | 180 | 3.75 | 1880 | 780 | 1100 | 0 | 0 | 49.248 | 28
5180 | 375 | 0.49 | 183.75 | 14.0625 | 1890 | 755 | 1135 | 0 | 0 | 39.102 | 28
5181 | 375 | 0.44 | 165 | 14.0625 | 1860 | 670 | 1190 | 0 | 0 | 36.138 | 28
5182 | 375 | 0.49 | 183.75 | 3.6 | 1890 | 700 | 1190 | 0 | 0 | 52.098 | 28
5183 | 360 | 0.46 | 165.6 | 3.6 | 1875 | 715 | 1160 | 0 | 0 | 46.854 | 28
5184 | 360 | 0.46 | 165.6 | 0 | 1875 | 715 | 1160 | 0 | 0 | 36.708 | 28
5185 | 375 | 0.51 | 191.25 | 11.25 | 1885 | 680 | 1205 | 0 | 0 | 44.004 | 28
5186 | 375 | 0.51 | 191.25 | 11.25 | 1885 | 680 | 1205 | 0 | 0 | 49.248 | 28
5187 | 375 | 0.47 | 176.25 | 12 | 1860 | 700 | 1160 | 0 | 0 | 50.274 | 28
5188 | 400 | 0.45 | 180 | 0 | 1840 | 680 | 1160 | 0 | 0 | 45.258 | 28
5189 | 400 | 0.45 | 180 | 5.25 | 1840 | 680 | 1160 | 0 | 0 | 37.506 | 28
5190 | 375 | 0.48 | 180 | 0 | 1845 | 665 | 1180 | 0 | 0 | 35.682 | 28
5191 | 375 | 0.48 | 180 | 3.5 | 1845 | 685 | 1160 | 0 | 0 | 40.356 | 28
5192 | 375 | 0.48 | 180 | 3.5 | 1845 | 685 | 1160 | 0 | 0 | 37.962 | 28
5193 | 375 | 0.48 | 180 | 3.65 | 1845 | 685 | 1160 | 0 | 0 | 52.326 | 28
5194 | 365 | 0.45 | 164.25 | 3.75 | 1870 | 730 | 1140 | 0 | 0 | 49.362 | 28
5195 | 365 | 0.45 | 164.25 | 3.75 | 1870 | 730 | 1140 | 0 | 0 | 49.362 | 28
5196 | 375 | 0.48 | 180 | 2.7 | 1895 | 740 | 1155 | 0 | 0 | 61.332 | 28
5197 | 360 | 0.45 | 162 | 3.75 | 1880 | 715 | 1165 | 0 | 0 | 44.574 | 28
5198 | 375 | 0.49 | 183.75 | 14.0625 | 1890 | 795 | 1095 | 0 | 0 | 56.43 | 28
5199 | 375 | 0.49 | 183.75 | 18.375 | 1890 | 795 | 1095 | 0 | 0 | 51.642 | 28
5200 | 375 | 0.51 | 191.25 | 3.75 | 1895 | 775 | 1120 | 0 | 0 | 38.646 | 28
5201 | 375 | 0.45 | 168.75 | 9.125 | 1855 | 650 | 1205 | 0 | 0 | 49.248 | 28
5202 | 365 | 0.51 | 186.15 | 3.75 | 2000 | 800 | 1200 | 0 | 0 | 48.45 | 28
5203 | 375 | 0.49 | 183.75 | 0 | 1890 | 740 | 1150 | 0 | 0 | 47.766 | 28
5204 | 375 | 0.47 | 176.25 | 5.55 | 1930 | 760 | 1170 | 0 | 0 | 44.118 | 28
5205 | 375 | 0.48 | 180 | 3.75 | 1840 | 700 | 1140 | 0 | 0 | 44.118 | 28
5206 | 375 | 0.48 | 180 | 0 | 1895 | 740 | 1155 | 0 | 0 | 38.874 | 28
5207 | 375 | 0.48 | 180 | 0 | 1825 | 730 | 1095 | 0 | 0 | 33.63 | 28
5208 | 385 | 0.48 | 184.8 | 0 | 1810 | 685 | 1125 | 0 | 0 | 42.294 | 28
5209 | 375 | 0.48 | 180 | 0 | 1845 | 665 | 1180 | 0 | 0 | 38.19 | 28
5210 | 375 | 0.48 | 180 | 0 | 1845 | 700 | 1145 | 0 | 0 | 38.304 | 28
5211 | 375 | 0.48 | 180 | 3.5 | 1845 | 665 | 1180 | 0 | 0 | 44.004 | 28
5212 | 375 | 0.48 | 180 | 0 | 1845 | 665 | 1180 | 0 | 0 | 45.942 | 28
5213 | 350 | 0.47 | 164.5 | 0 | 1885 | 685 | 1200 | 0 | 0 | 40.584 | 28
5214 | 400 | 0.5 | 200 | 3.5 | 1821 | 725 | 1096 | 0 | 0 | 52.098 | 28
5215 | 350 | 0.47 | 164.5 | 0 | 1885 | 715 | 1170 | 0 | 0 | 43.89 | 28
5216 | 370 | 0.51 | 188.7 | 13.125 | 1880 | 715 | 1165 | 0 | 0 | 49.932 | 28
5217 | 375 | 0.51 | 191.25 | 2.6625 | 1885 | 760 | 1125 | 0 | 0 | 38.076 | 28
5218 | 375 | 0.51 | 191.25 | 12.25 | 1885 | 760 | 1125 | 0 | 0 | 50.274 | 28
5219 | 355 | 0.48 | 170.4 | 9 | 1865 | 745 | 1120 | 0 | 0 | 49.362 | 28
5220 | 350 | 0.48 | 168 | 3.75 | 1870 | 785 | 1085 | 0 | 0 | 49.134 | 28
5221 | 325 | 0.48 | 156 | 3.75 | 1923 | 805 | 1118 | 0 | 0 | 49.248 | 28
5222 | 375 | 0.49 | 183.75 | 3.65 | 1890 | 795 | 1095 | 0 | 0 | 53.808 | 28
5223 | 365 | 0.44 | 160.6 | 0 | 1875 | 695 | 1180 | 0 | 0 | 52.44 | 28
5224 | 365 | 0.48 | 175.2 | 4 | 1722 | 660 | 1062 | 0 | 0 | 43.548 | 28
5225 | 365 | 0.48 | 175.2 | 4 | 1722 | 660 | 1062 | 0 | 0 | 51.756 | 28
5226 | 400 | 0.45 | 180 | 5.25 | 1855 | 725 | 1130 | 0 | 0 | 47.31 | 28
5227 | 400 | 0.45 | 180 | 4.6875 | 1855 | 725 | 1130 | 0 | 0 | 42.18 | 28
5228 | 400 | 0.45 | 180 | 3 | 1855 | 725 | 1130 | 0 | 0 | 46.284 | 28
5229 | 375 | 0.49 | 183.75 | 4 | 1890 | 720 | 1170 | 0 | 0 | 40.356 | 28
5230 | 400 | 0.45 | 180 | 2.625 | 1800 | 774 | 1026 | 0 | 0 | 54.036 | 28
5231 | 400 | 0.45 | 180 | 0 | 1836 | 774 | 1062 | 0 | 0 | 42.636 | 28
5232 | 350 | 0.47 | 164.5 | 4.5 | 1885 | 811 | 1074 | 0 | 0 | 41.154 | 28
5233 | 375 | 0.44 | 165 | 0 | 1860 | 650 | 1210 | 0 | 0 | 53.238 | 28
5234 | 375 | 0.48 | 180 | 0 | 1850 | 700 | 1150 | 0 | 0 | 39.33 | 28
5235 | 375 | 0.48 | 180 | 0 | 1850 | 700 | 1150 | 0 | 0 | 50.274 | 28
5236 | 375 | 0.46 | 172.5 | 3.75 | 1855 | 670 | 1185 | 0 | 0 | 33.858 | 28
5237 | 375 | 0.46 | 172.5 | 0 | 1855 | 670 | 1185 | 0 | 0 | 42.75 | 28
5238 | 375 | 0.48 | 180 | 3.75 | 1840 | 700 | 1140 | 0 | 0 | 33.174 | 28
5239 | 375 | 0.48 | 180 | 3.5 | 1845 | 685 | 1160 | 0 | 0 | 34.2 | 28
5240 | 375 | 0.48 | 180 | 6 | 1845 | 685 | 1160 | 0 | 0 | 30.21 | 28
5241 | 375 | 0.47 | 176.25 | 4.875 | 1850 | 700 | 1150 | 0 | 0 | 35.796 | 28
5242 | 350 | 0.46 | 161 | 3.7 | 1890 | 715 | 1175 | 0 | 0 | 58.71 | 28
5243 | 400 | 0.45 | 180 | 3.6 | 1880 | 780 | 1100 | 0 | 0 | 49.248 | 28
5244 | 370 | 0.51 | 188.7 | 2.625 | 1880 | 715 | 1165 | 0 | 0 | 38.874 | 28
5245 | 360 | 0.46 | 165.6 | 3.65 | 1875 | 695 | 1180 | 0 | 0 | 39.33 | 28
5246 | 400 | 0.45 | 180 | 3.65 | 1805 | 725 | 1080 | 0 | 0 | 39.444 | 28
5247 | 365 | 0.45 | 164.25 | 11.25 | 1940 | 815 | 1125 | 0 | 0 | 55.404 | 28
5248 | 365 | 0.45 | 164.25 | 4 | 1940 | 815 | 1125 | 0 | 0 | 39.9 | 28
5249 | 365 | 0.44 | 160.6 | 4 | 1875 | 695 | 1180 | 0 | 0 | 41.04 | 28
5250 | 375 | 0.48 | 180 | 2.625 | 1860 | 710 | 1150 | 0 | 0 | 42.18 | 28
5251 | 400 | 0.45 | 180 | 5.44 | 1845 | 590 | 1255 | 0 | 0 | 42.636 | 28
5252 | 350 | 0.47 | 164.5 | 6.765 | 1885 | 811 | 1074 | 0 | 0 | 55.86 | 28
5253 | 400 | 0.45 | 180 | 6.765 | 1845 | 590 | 1255 | 0 | 0 | 42.75 | 28
5254 | 410 | 0.44 | 180.4 | 5 | 1560 | 360 | 1200 | 0 | 0 | 59.85 | 28
5255 | 400 | 0.48 | 192 | 5 | 1850 | 575 | 1275 | 0 | 0 | 55.518 | 28
5256 | 365 | 0.52 | 189.8 | 3.7 | 1885 | 735 | 1150 | 0 | 0 | 55.518 | 28
5257 | 365 | 0.52 | 189.8 | 4.6875 | 1885 | 735 | 1150 | 0 | 0 | 51.072 | 28
5258 | 400 | 0.48 | 192 | 3 | 1850 | 575 | 1275 | 0 | 0 | 43.548 | 28
5259 | 375 | 0.51 | 191.25 | 3.24 | 1875 | 750 | 1125 | 0 | 0 | 53.124 | 28
5260 | 400 | 0.45 | 180 | 3.7 | 1880 | 620 | 1260 | 0 | 0 | 58.368 | 28
5261 | 375 | 0.51 | 191.25 | 3.7 | 1875 | 695 | 1180 | 0 | 0 | 57.114 | 28
5262 | 370 | 0.52 | 192.4 | 3.65 | 1880 | 695 | 1185 | 0 | 0 | 40.698 | 28
5263 | 370 | 0.52 | 192.4 | 3.5 | 1880 | 695 | 1185 | 0 | 0 | 43.662 | 28
5264 | 365 | 0.52 | 189.8 | 3.65 | 1870 | 710 | 1160 | 0 | 0 | 43.89 | 28
5265 | 350 | 0.47 | 164.5 | 3.375 | 1885 | 715 | 1170 | 0 | 0 | 50.388 | 28
5266 | 365 | 0.52 | 189.8 | 3 | 1870 | 710 | 1160 | 0 | 0 | 44.916 | 28
5267 | 365 | 0.52 | 189.8 | 3.5 | 1870 | 820 | 1050 | 0 | 0 | 54.492 | 28
5268 | 400 | 0.47 | 188 | 3.5 | 1860 | 800 | 1060 | 0 | 0 | 47.31 | 28
5269 | 365 | 0.52 | 189.8 | 3.75 | 1870 | 820 | 1050 | 0 | 0 | 44.916 | 28
5270 | 350 | 0.46 | 161 | 2.8125 | 1890 | 715 | 1175 | 0 | 0 | 46.056 | 28
5271 | 350 | 0.48 | 168 | 3.65 | 1870 | 730 | 1140 | 0 | 0 | 46.284 | 28
5272 | 375 | 0.44 | 165 | 2.7375 | 1865 | 710 | 1155 | 0 | 0 | 46.284 | 28
5273 | 375 | 0.48 | 180 | 3.65 | 1845 | 685 | 1160 | 0 | 0 | 46.512 | 28
5274 | 365 | 0.45 | 164.25 | 4 | 1870 | 700 | 1170 | 0 | 0 | 46.968 | 28
5275 | 365 | 0.49 | 178.85 | 5 | 1805 | 740 | 1065 | 0 | 0 | 47.31 | 28
5276 | 400 | 0.45 | 180 | 3.65 | 1855 | 725 | 1130 | 0 | 0 | 47.424 | 28
5277 | 350 | 0.46 | 161 | 3.65 | 1890 | 755 | 1135 | 0 | 0 | 47.538 | 28
5278 | 400 | 0.44 | 176 | 2.8125 | 1825 | 805 | 1020 | 0 | 0 | 47.538 | 28
5279 | 365 | 0.47 | 171.55 | 3.6 | 1865 | 655 | 1210 | 0 | 0 | 55.746 | 28
5280 | 365 | 0.49 | 178.85 | 3.65 | 1905 | 740 | 1165 | 0 | 0 | 48.222 | 28
5281 | 375 | 0.45 | 168.75 | 3.65 | 1855 | 725 | 1130 | 0 | 0 | 48.792 | 28
5282 | 360 | 0.46 | 165.6 | 4.725 | 1855 | 685 | 1170 | 0 | 0 | 49.362 | 28
5283 | 365 | 0.45 | 164.25 | 3.6 | 1870 | 730 | 1140 | 0 | 0 | 49.362 | 28
5284 | 375 | 0.45 | 168.75 | 3.6 | 1845 | 645 | 1200 | 0 | 0 | 54.036 | 28
5285 | 360 | 0.5 | 180 | 9.125 | 1910 | 710 | 1200 | 0 | 0 | 56.43 | 28
5286 | 360 | 0.5 | 180 | 18.375 | 1920 | 710 | 1210 | 0 | 0 | 51.072 | 28
5287 | 375 | 0.51 | 191.25 | 9.375 | 1895 | 775 | 1120 | 0 | 0 | 38.76 | 28
5288 | 375 | 0.47 | 176.25 | 3.75 | 1909 | 725 | 1184 | 0 | 0 | 55.062 | 28
5289 | 375 | 0.45 | 168.75 | 3.75 | 1845 | 645 | 1200 | 0 | 0 | 38.646 | 28
5290 | 375 | 0.51 | 191.25 | 3.75 | 1895 | 775 | 1120 | 0 | 0 | 45.6 | 28
5291 | 375 | 0.49 | 183.75 | 5.39 | 1890 | 795 | 1095 | 0 | 0 | 45.6 | 28
5292 | 375 | 0.49 | 183.75 | 4.6875 | 1900 | 760 | 1140 | 0 | 0 | 53.808 | 28
5293 | 385 | 0.49 | 188.65 | 3.7 | 1890 | 815 | 1075 | 0 | 0 | 61.902 | 28
5294 | 375 | 0.48 | 180 | 2.775 | 1895 | 795 | 1100 | 0 | 0 | 50.388 | 28
5295 | 360 | 0.46 | 165.6 | 4.6875 | 1865 | 785 | 1080 | 0 | 0 | 51.072 | 28
5296 | 375 | 0.48 | 180 | 4.6875 | 1895 | 760 | 1135 | 0 | 0 | 44.802 | 28
5297 | 360 | 0.46 | 165.6 | 4.6875 | 1865 | 785 | 1080 | 0 | 0 | 55.974 | 28
5298 | 375 | 0.48 | 180 | 3.75 | 1895 | 795 | 1100 | 0 | 0 | 50.274 | 28
5299 | 300 | 0.48 | 144 | 9 | 1980 | 830 | 1150 | 0 | 0 | 51.528 | 28
5300 | 375 | 0.49 | 183.75 | 2.7375 | 1990 | 830 | 1160 | 0 | 0 | 56.43 | 28
5301 | 375 | 0.49 | 183.75 | 10.5625 | 1890 | 795 | 1095 | 0 | 0 | 49.248 | 28
5302 | 365 | 0.44 | 160.6 | 3 | 1875 | 695 | 1180 | 0 | 0 | 49.134 | 28
5303 | 400 | 0.45 | 180 | 2.625 | 1800 | 774 | 1026 | 0 | 0 | 52.212 | 28
5304 | 365 | 0.51 | 186.15 | 4.5625 | 1900 | 780 | 1120 | 0 | 0 | 34.998 | 28
5305 | 365 | 0.49 | 178.85 | 4.6875 | 1895 | 780 | 1115 | 0 | 0 | 46.284 | 28
5306 | 375 | 0.49 | 183.75 | 4.6875 | 1870 | 695 | 1175 | 0 | 0 | 53.808 | 28
5307 | 365 | 0.51 | 186.15 | 4.32 | 1900 | 700 | 1200 | 0 | 0 | 49.362 | 28
5308 | 375 | 0.43 | 161.25 | 3.75 | 1865 | 750 | 1115 | 0 | 0 | 49.704 | 28
5309 | 375 | 0.51 | 191.25 | 3.65 | 1870 | 750 | 1120 | 0 | 0 | 53.808 | 28
5310 | 375 | 0.51 | 191.25 | 5 | 1875 | 750 | 1125 | 0 | 0 | 58.254 | 28
5311 | 375 | 0.48 | 180 | 3.5 | 1885 | 715 | 1170 | 0 | 0 | 51.984 | 28
5312 | 365 | 0.52 | 189.8 | 3.75 | 1890 | 720 | 1170 | 0 | 0 | 51.87 | 28
5313 | 350 | 0.46 | 161 | 4.6875 | 1890 | 755 | 1135 | 0 | 0 | 44.688 | 28
5314 | 375 | 0.5 | 187.5 | 4.32 | 1875 | 715 | 1160 | 0 | 0 | 50.046 | 28
5315 | 375 | 0.45 | 168.75 | 8.625 | 1860 | 700 | 1160 | 0 | 0 | 52.212 | 28
5316 | 375 | 0.48 | 180 | 3.65 | 1785 | 715 | 1070 | 0 | 0 | 53.124 | 28
5317 | 360 | 0.46 | 165.6 | 3.65 | 1875 | 695 | 1180 | 0 | 0 | 48.45 | 28
5318 | 380 | 0.45 | 171 | 4 | 1880 | 695 | 1185 | 0 | 0 | 45.486 | 28
5319 | 400 | 0.45 | 180 | 3.6 | 1870 | 840 | 1030 | 0 | 0 | 39.216 | 28
5320 | 400 | 0.44 | 176 | 18.375 | 1870 | 750 | 1120 | 0 | 0 | 51.642 | 28
5321 | 375 | 0.46 | 172.5 | 3.7 | 1835 | 530 | 1305 | 0 | 0 | 47.424 | 28
5322 | 375 | 0.48 | 180 | 3.65 | 1890 | 715 | 1175 | 0 | 0 | 41.382 | 28
5323 | 365 | 0.51 | 186.15 | 3.7 | 1908 | 780 | 1128 | 0 | 0 | 45.714 | 28
5324 | 365 | 0.51 | 186.15 | 3.7 | 1908 | 780 | 1128 | 0 | 0 | 52.782 | 28
5325 | 375 | 0.46 | 172.5 | 4 | 1835 | 530 | 1305 | 0 | 0 | 50.274 | 28
5326 | 375 | 0.49 | 183.75 | 4 | 1890 | 755 | 1135 | 0 | 0 | 46.512 | 28
5327 | 375 | 0.44 | 165 | 3.75 | 1865 | 710 | 1155 | 0 | 0 | 54.036 | 28
5328 | 400 | 0.45 | 180 | 3.4 | 1836 | 774 | 1062 | 0 | 0 | 53.238 | 28
5329 | 375 | 0.48 | 180 | 5.44 | 1895 | 760 | 1135 | 0 | 0 | 49.362 | 28
5330 | 340 | 0.47 | 159.8 | 5 | 1900 | 760 | 1140 | 0 | 0 | 33.402 | 28
5331 | 400 | 0.45 | 180 | 3.65 | 1810 | 780 | 1030 | 0 | 0 | 55.632 | 28
5332 | 375 | 0.51 | 191.25 | 3.5 | 1885 | 760 | 1125 | 0 | 0 | 47.424 | 28
5333 | 375 | 0.48 | 180 | 3.65 | 1895 | 740 | 1155 | 0 | 0 | 52.554 | 28
5334 | 365 | 0.45 | 164.25 | 3.75 | 1870 | 700 | 1170 | 0 | 0 | 38.076 | 28
5335 | 385 | 0.47 | 180.95 | 3.65 | 1825 | 730 | 1095 | 0 | 0 | 61.332 | 28
5336 | 375 | 0.48 | 180 | 3.75 | 1895 | 740 | 1155 | 0 | 0 | 48.906 | 28
5337 | 375 | 0.51 | 191.25 | 3.75 | 1890 | 715 | 1175 | 0 | 0 | 33.972 | 28
5338 | 375 | 0.51 | 191.25 | 14.0625 | 1885 | 715 | 1170 | 0 | 0 | 32.718 | 28
5339 | 375 | 0.49 | 183.75 | 14.0625 | 1890 | 680 | 1210 | 0 | 0 | 38.874 | 28
5340 | 375 | 0.49 | 183.75 | 14.0625 | 1890 | 700 | 1190 | 0 | 0 | 51.642 | 28
5341 | 375 | 0.49 | 183.75 | 3.75 | 1890 | 815 | 1075 | 0 | 0 | 52.098 | 28
5342 | 375 | 0.49 | 183.75 | 3.75 | 1890 | 700 | 1190 | 0 | 0 | 41.952 | 28
5343 | 375 | 0.47 | 176.25 | 3.8 | 1930 | 760 | 1170 | 0 | 0 | 47.766 | 28
5344 | 375 | 0.49 | 183.75 | 4 | 1890 | 740 | 1150 | 0 | 0 | 51.756 | 28
5345 | 400 | 0.42 | 168 | 3.65 | 1871 | 842 | 1029 | 0 | 0 | 49.704 | 28
5346 | 385 | 0.49 | 188.65 | 3.6 | 1890 | 815 | 1075 | 0 | 0 | 51.87 | 28
5347 | 350 | 0.47 | 164.5 | 3.75 | 1885 | 680 | 1205 | 0 | 0 | 51.528 | 28
5348 | 360 | 0.46 | 165.6 | 3.75 | 1860 | 690 | 1170 | 0 | 0 | 53.922 | 28
5349 | 375 | 0.5 | 187.5 | 3 | 1875 | 715 | 1160 | 0 | 0 | 51.87 | 28
5350 | 370 | 0.46 | 170.2 | 3.6 | 1860 | 670 | 1190 | 0 | 0 | 64.98 | 28
5351 | 375 | 0.51 | 191.25 | 4.1 | 1885 | 760 | 1125 | 0 | 0 | 43.776 | 28
5352 | 400 | 0.42 | 168 | 5 | 1860 | 780 | 1080 | 0 | 0 | 50.046 | 28
5353 | 400 | 0.44 | 176 | 3.75 | 1835 | 770 | 1065 | 0 | 0 | 52.782 | 28
5354 | 450 | 0.33 | 148.5 | 3.75 | 1880 | 750 | 1130 | 0 | 0 | 43.776 | 28
5355 | 400 | 0.44 | 176 | 4.6875 | 1835 | 770 | 1065 | 0 | 0 | 47.082 | 28
5356 | 375 | 0.49 | 183.75 | 3.75 | 1900 | 760 | 1140 | 0 | 0 | 52.782 | 28
5357 | 350 | 0.48 | 168 | 2.8125 | 1882 | 755 | 1127 | 0 | 0 | 57.684 | 28
5358 | 375 | 0.49 | 183.75 | 4 | 1880 | 695 | 1185 | 0 | 0 | 40.356 | 28
5359 | 400 | 0.45 | 180 | 3.5 | 1855 | 725 | 1130 | 0 | 0 | 57.342 | 28
5360 | 375 | 0.51 | 191.25 | 4.6875 | 1875 | 715 | 1160 | 0 | 0 | 51.87 | 28
5361 | 350 | 0.47 | 164.5 | 3.5 | 1870 | 750 | 1120 | 0 | 0 | 57.798 | 28
5362 | 375 | 0.52 | 195 | 9.125 | 1770 | 570 | 1200 | 0 | 0 | 52.326 | 28
5363 | 350 | 0.47 | 164.5 | 11.25 | 1870 | 750 | 1120 | 0 | 0 | 49.476 | 28
5364 | 350 | 0.48 | 168 | 12.25 | 1882 | 755 | 1127 | 0 | 0 | 48.45 | 28
5365 | 375 | 0.48 | 180 | 2.8 | 1860 | 710 | 1150 | 0 | 0 | 49.362 | 28
5366 | 350 | 0.53 | 185.5 | 11.25 | 1915 | 765 | 1150 | 0 | 0 | 51.072 | 28
5367 | 360 | 0.44 | 158.4 | 2.625 | 1870 | 675 | 1195 | 0 | 0 | 40.242 | 28
5368 | 350 | 0.48 | 168 | 12 | 1872 | 750 | 1122 | 0 | 0 | 51.756 | 28
5369 | 350 | 0.48 | 168 | 11.25 | 1872 | 750 | 1122 | 0 | 0 | 50.274 | 28
5370 | 355 | 0.48 | 170.4 | 3.5 | 1865 | 745 | 1120 | 0 | 0 | 50.274 | 28
5371 | 400 | 0.45 | 180 | 3.5 | 1840 | 680 | 1160 | 0 | 0 | 45.258 | 28
5372 | 375 | 0.41 | 153.75 | 4.5 | 1850 | 630 | 1220 | 0 | 0 | 44.802 | 28
5373 | 350 | 0.46 | 161 | 3.65 | 1890 | 720 | 1170 | 0 | 0 | 53.238 | 28
5374 | 365 | 0.45 | 164.25 | 2.7375 | 1870 | 675 | 1195 | 0 | 0 | 49.134 | 28
5375 | 375 | 0.45 | 168.75 | 3.75 | 1855 | 540 | 1315 | 0 | 0 | 45.6 | 28
5376 | 375 | 0.44 | 165 | 3.75 | 1860 | 630 | 1230 | 0 | 0 | 49.476 | 28
5377 | 365 | 0.47 | 171.55 | 18.375 | 1865 | 655 | 1210 | 0 | 0 | 37.392 | 28
5378 | 370 | 0.46 | 170.2 | 2.775 | 1860 | 645 | 1215 | 0 | 0 | 43.776 | 28
5379 | 375 | 0.46 | 172.5 | 3.6 | 1835 | 530 | 1305 | 0 | 0 | 43.776 | 28
5380 | 360 | 0.46 | 165.6 | 3.6 | 1875 | 715 | 1160 | 0 | 0 | 46.854 | 28
5381 | 375 | 0.51 | 191.25 | 3.65 | 1885 | 620 | 1265 | 0 | 0 | 36.708 | 28
5382 | 360 | 0.46 | 165.6 | 2.775 | 1875 | 715 | 1160 | 0 | 0 | 49.362 | 28
5383 | 400 | 0.4 | 160 | 5 | 1895 | 695 | 1200 | 0 | 0 | 52.44 | 28
5384 | 365 | 0.44 | 160.6 | 2.7375 | 1875 | 695 | 1180 | 0 | 0 | 46.398 | 28
5385 | 400 | 0.45 | 180 | 11.25 | 1895 | 695 | 1200 | 0 | 0 | 54.15 | 28
5386 | 365 | 0.44 | 160.6 | 4.5 | 1875 | 715 | 1160 | 0 | 0 | 51.984 | 28
5387 | 365 | 0.44 | 160.6 | 2.8125 | 1875 | 695 | 1180 | 0 | 0 | 49.248 | 28
5388 | 360 | 0.46 | 165.6 | 2.7 | 1875 | 675 | 1200 | 0 | 0 | 43.662 | 28
5389 | 375 | 0.44 | 165 | 4.5 | 1865 | 655 | 1210 | 0 | 0 | 44.574 | 28
5390 | 360 | 0.45 | 162 | 3.8 | 1880 | 715 | 1165 | 0 | 0 | 43.548 | 28
5391 | 360 | 0.46 | 165.6 | 3.4 | 1875 | 675 | 1200 | 0 | 0 | 44.346 | 28
5392 | 340 | 0.47 | 159.8 | 3.65 | 1900 | 760 | 1140 | 0 | 0 | 39.102 | 28
5393 | 375 | 0.44 | 165 | 3.5 | 1860 | 670 | 1190 | 0 | 0 | 50.046 | 28
5394 | 365 | 0.47 | 171.55 | 3.75 | 1885 | 700 | 1185 | 0 | 0 | 48.108 | 28
5395 | 350 | 0.47 | 164.5 | 3.75 | 1885 | 700 | 1185 | 0 | 0 | 52.668 | 28
5396 | 375 | 0.43 | 161.25 | 3.75 | 1865 | 675 | 1190 | 0 | 0 | 45.942 | 28
5397 | 365 | 0.45 | 164.25 | 2.8125 | 1870 | 655 | 1215 | 0 | 0 | 43.32 | 28
5398 | 375 | 0.45 | 168.75 | 3.75 | 1855 | 780 | 1075 | 0 | 0 | 42.066 | 28
5399 | 365 | 0.45 | 164.25 | 2.625 | 1870 | 655 | 1215 | 0 | 0 | 42.75 | 28
5400 | 350 | 0.46 | 161 | 3.6 | 1890 | 710 | 1180 | 0 | 0 | 47.652 | 28
5401 | 360 | 0.47 | 169.2 | 3.75 | 1870 | 730 | 1140 | 0 | 0 | 53.01 | 28
5402 | 360 | 0.47 | 169.2 | 3.75 | 1870 | 730 | 1140 | 0 | 0 | 47.196 | 28
5403 | 375 | 0.45 | 168.75 | 3.75 | 1805 | 705 | 1100 | 0 | 0 | 57.456 | 28
5404 | 375 | 0.44 | 165 | 3.75 | 1860 | 690 | 1170 | 0 | 0 | 49.476 | 28
5405 | 375 | 0.45 | 168.75 | 3.65 | 1855 | 650 | 1205 | 0 | 0 | 49.248 | 28
5406 | 365 | 0.48 | 175.2 | 3.5 | 1860 | 750 | 1110 | 0 | 0 | 48.108 | 28
5407 | 365 | 0.47 | 171.55 | 3.5 | 1865 | 710 | 1155 | 0 | 0 | 34.2 | 28
5408 | 375 | 0.48 | 180 | 3.75 | 1845 | 685 | 1160 | 0 | 0 | 55.29 | 28
5409 | 350 | 0.48 | 168 | 3.75 | 1882 | 755 | 1127 | 0 | 0 | 52.326 | 28
5410 | 375 | 0.44 | 165 | 11.25 | 1845 | 700 | 1145 | 0 | 0 | 52.44 | 28
5411 | 350 | 0.48 | 168 | 3.75 | 1870 | 730 | 1140 | 0 | 0 | 32.49 | 28
5412 | 375 | 0.48 | 180 | 11.25 | 1860 | 710 | 1150 | 0 | 0 | 37.506 | 28
5413 | 375 | 0.46 | 172.5 | 2.8125 | 1845 | 700 | 1145 | 0 | 0 | 32.376 | 28
5414 | 375 | 0.44 | 165 | 2.8125 | 1845 | 700 | 1145 | 0 | 0 | 39.558 | 28
5415 | 375 | 0.47 | 176.25 | 3.75 | 1850 | 700 | 1150 | 0 | 0 | 54.15 | 28
5416 | 375 | 0.49 | 183.75 | 3.75 | 1890 | 720 | 1170 | 0 | 0 | 48.792 | 28
5417 | 375 | 0.45 | 168.75 | 3.75 | 1855 | 630 | 1225 | 0 | 0 | 50.616 | 28
5418 | 375 | 0.45 | 168.75 | 2.6625 | 1855 | 650 | 1205 | 0 | 0 | 43.206 | 28
5419 | 375 | 0.45 | 168.75 | 3.5 | 1855 | 630 | 1225 | 0 | 0 | 34.656 | 28
5420 | 375 | 0.45 | 168.75 | 3.75 | 1900 | 750 | 1150 | 0 | 0 | 53.694 | 28
5421 | 360 | 0.46 | 165.6 | 3.4 | 1875 | 715 | 1160 | 0 | 0 | 42.978 | 28
5422 | 375 | 0.43 | 161.25 | 5 | 1865 | 675 | 1190 | 0 | 0 | 40.698 | 28
5423 | 375 | 0.43 | 161.25 | 3.6 | 1865 | 675 | 1190 | 0 | 0 | 42.75 | 28
5424 | 400 | 0.48 | 192 | 3.75 | 1820 | 565 | 1255 | 0 | 0 | 52.896 | 28
5425 | 360 | 0.45 | 162 | 3.75 | 1875 | 675 | 1200 | 0 | 0 | 35.682 | 28
5426 | 375 | 0.45 | 168.75 | 2.625 | 1805 | 705 | 1100 | 0 | 0 | 46.854 | 28
5427 | 375 | 0.47 | 176.25 | 3.75 | 1830 | 695 | 1135 | 0 | 0 | 50.73 | 28
5428 | 400 | 0.45 | 180 | 3.75 | 1840 | 680 | 1160 | 0 | 0 | 46.512 | 28
5429 | 375 | 0.45 | 168.75 | 2.625 | 1845 | 655 | 1190 | 0 | 0 | 45.372 | 28
5430 | 375 | 0.49 | 183.75 | 3.75 | 1890 | 760 | 1130 | 0 | 0 | 50.616 | 28
5431 | 350 | 0.48 | 168 | 3.6 | 1890 | 660 | 1230 | 0 | 0 | 36.138 | 28
5432 | 375 | 0.44 | 165 | 2.625 | 1860 | 670 | 1190 | 0 | 0 | 40.356 | 28
5433 | 360 | 0.46 | 165.6 | 0 | 1875 | 675 | 1200 | 0 | 0 | 46.056 | 28
5434 | 350 | 0.46 | 161 | 0 | 1890 | 720 | 1170 | 0 | 0 | 49.362 | 28
5436 | 400 | 0.45 | 180 | 4.875 | 1805 | 725 | 1080 | 0 | 0 | 33.63 | 28
5437 | 315 | 0.49 | 154.35 | 9 | 1940 | 735 | 1205 | 0 | 0 | 58.71 | 28
5438 | 400 | 0.45 | 180 | 9 | 1880 | 780 | 1100 | 0 | 0 | 49.248 | 28
5439 | 370 | 0.51 | 188.7 | 0 | 1880 | 715 | 1165 | 0 | 0 | 50.274 | 28
5440 | 300 | 0.48 | 144 | 3.65 | 1980 | 830 | 1150 | 0 | 0 | 49.248 | 28
5441 | 300 | 0.48 | 144 | 3.65 | 1980 | 830 | 1150 | 0 | 0 | 49.134 | 28
5442 | 325 | 0.48 | 156 | 4.93 | 1923 | 805 | 1118 | 0 | 0 | 34.2 | 28
5443 | 365 | 0.45 | 164.25 | 3.4 | 1940 | 815 | 1125 | 0 | 0 | 55.404 | 28
5444 | 340 | 0.47 | 159.8 | 0 | 1900 | 760 | 1140 | 0 | 0 | 34.656 | 28
5445 | 375 | 0.51 | 191.25 | 4 | 1885 | 755 | 1130 | 0 | 0 | 49.362 | 28
5446 | 340 | 0.47 | 159.8 | 5 | 1900 | 760 | 1140 | 0 | 0 | 42.75 | 28
5447 | 340 | 0.47 | 159.8 | 4 | 1900 | 760 | 1140 | 0 | 0 | 34.656 | 28
5448 | 400 | 0.45 | 180 | 0 | 1805 | 725 | 1080 | 0 | 0 | 55.86 | 28
5449 | 400 | 0.45 | 180 | 0 | 1845 | 590 | 1255 | 0 | 0 | 35.568 | 28
5450 | 375 | 0.48 | 180 | 5 | 1845 | 700 | 1145 | 0 | 0 | 35.682 | 28
5451 | 375 | 0.51 | 191.25 | 0 | 1875 | 715 | 1160 | 0 | 0 | 35.91 | 28
5452 | 375 | 0.41 | 153.75 | 0 | 1885 | 775 | 1110 | 0 | 0 | 36.252 | 28
5453 | 375 | 0.51 | 191.25 | 0 | 1885 | 735 | 1150 | 0 | 0 | 39.33 | 28
5454 | 400 | 0.45 | 180 | 0 | 1805 | 725 | 1080 | 0 | 0 | 36.366 | 28
5455 | 375 | 0.6 | 225 | 0 | 1890 | 760 | 1130 | 0 | 0 | 37.278 | 28
5456 | 375 | 0.49 | 183.75 | 6.765 | 1890 | 720 | 1170 | 0 | 0 | 37.506 | 28
5457 | 375 | 0.48 | 180 | 6.765 | 1845 | 665 | 1180 | 0 | 0 | 37.734 | 28
5458 | 400 | 0.46 | 184 | 4.5625 | 1795 | 610 | 1185 | 0 | 0 | 37.848 | 28
5459 | 410 | 0.44 | 180.4 | 4.5625 | 1560 | 360 | 1200 | 0 | 0 | 59.85 | 28
5460 | 400 | 0.48 | 192 | 5 | 1850 | 575 | 1275 | 0 | 0 | 55.518 | 28
5461 | 365 | 0.52 | 189.8 | 0 | 1885 | 735 | 1150 | 0 | 0 | 55.518 | 28
5462 | 365 | 0.52 | 189.8 | 0 | 1885 | 735 | 1150 | 0 | 0 | 38.076 | 28
5463 | 400 | 0.44 | 176 | 0 | 1805 | 685 | 1120 | 0 | 0 | 51.072 | 28
5464 | 400 | 0.48 | 192 | 3.7 | 1850 | 575 | 1275 | 0 | 0 | 38.304 | 28
5465 | 375 | 0.48 | 180 | 0 | 1845 | 700 | 1145 | 0 | 0 | 38.646 | 28
5466 | 385 | 0.47 | 180.95 | 0 | 1815 | 655 | 1160 | 0 | 0 | 39.33 | 28
5467 | 370 | 0.46 | 170.2 | 4.6875 | 1850 | 650 | 1200 | 0 | 0 | 39.672 | 28
5468 | 375 | 0.47 | 176.25 | 3 | 1885 | 720 | 1165 | 0 | 0 | 40.584 | 28
5469 | 380 | 0.46 | 174.8 | 4.875 | 1825 | 675 | 1150 | 0 | 0 | 40.584 | 28
5470 | 375 | 0.51 | 191.25 | 0 | 1875 | 750 | 1125 | 0 | 0 | 53.124 | 28
5471 | 360 | 0.49 | 176.4 | 5 | 1895 | 745 | 1150 | 0 | 0 | 41.268 | 28
5472 | 400 | 0.45 | 180 | 0 | 1880 | 620 | 1260 | 0 | 0 | 58.368 | 28
5473 | 375 | 0.51 | 191.25 | 3.7 | 1875 | 695 | 1180 | 0 | 0 | 57.114 | 28
5474 | 360 | 0.49 | 176.4 | 3.7 | 1895 | 745 | 1150 | 0 | 0 | 41.496 | 28
5475 | 375 | 0.49 | 183.75 | 0 | 1890 | 755 | 1135 | 0 | 0 | 41.61 | 28
5476 | 370 | 0.52 | 192.4 | 2.625 | 1880 | 695 | 1185 | 0 | 0 | 40.698 | 28
5477 | 370 | 0.52 | 192.4 | 0 | 1880 | 695 | 1185 | 0 | 0 | 42.066 | 28
5478 | 400 | 0.54 | 216 | 3.65 | 1785 | 590 | 1195 | 0 | 0 | 42.294 | 28
5479 | 375 | 0.51 | 191.25 | 0 | 1885 | 680 | 1205 | 0 | 0 | 39.444 | 28
5480 | 375 | 0.48 | 180 | 5.55 | 1825 | 675 | 1150 | 0 | 0 | 42.408 | 28
5481 | 365 | 0.52 | 189.8 | 3.7 | 1870 | 710 | 1160 | 0 | 0 | 43.548 | 28
5482 | 370 | 0.46 | 170.2 | 3 | 1850 | 740 | 1110 | 0 | 0 | 50.388 | 28
5483 | 365 | 0.52 | 189.8 | 5 | 1870 | 710 | 1160 | 0 | 0 | 50.274 | 28
5484 | 365 | 0.52 | 189.8 | 3 | 1870 | 820 | 1050 | 0 | 0 | 54.492 | 28
5485 | 400 | 0.47 | 188 | 3 | 1860 | 800 | 1060 | 0 | 0 | 47.31 | 28
5486 | 365 | 0.52 | 189.8 | 2.7 | 1870 | 820 | 1050 | 0 | 0 | 46.968 | 28
5487 | 400 | 0.4 | 160 | 2.625 | 1840 | 735 | 1105 | 0 | 0 | 43.662 | 28
5488 | 400 | 0.4 | 160 | 0 | 1840 | 735 | 1105 | 0 | 0 | 50.388 | 28
5489 | 360 | 0.46 | 165.6 | 0 | 1865 | 785 | 1080 | 0 | 0 | 54.036 | 28
5490 | 400 | 0.45 | 180 | 3.65 | 1836 | 774 | 1062 | 0 | 0 | 42.636 | 28
5491 | 350 | 0.47 | 164.5 | 3 | 1885 | 811 | 1074 | 0 | 0 | 43.548 | 28
5492 | 375 | 0.49 | 183.75 | 2.625 | 1890 | 755 | 1135 | 0 | 0 | 44.004 | 28
5493 | 350 | 0.47 | 164.5 | 3.1025 | 1885 | 811 | 1074 | 0 | 0 | 44.46 | 28
5494 | 375 | 0.51 | 191.25 | 3.65 | 1885 | 695 | 1190 | 0 | 0 | 46.968 | 28
5495 | 400 | 0.45 | 180 | 5 | 1810 | 780 | 1030 | 0 | 0 | 53.238 | 28
5496 | 365 | 0.45 | 164.25 | 3.65 | 1870 | 805 | 1065 | 0 | 0 | 55.746 | 28
5497 | 365 | 0.47 | 171.55 | 0 | 1865 | 650 | 1215 | 0 | 0 | 55.632 | 28
5498 | 365 | 0.44 | 160.6 | 0 | 1875 | 715 | 1160 | 0 | 0 | 47.538 | 28
5499 | 360 | 0.51 | 183.6 | 3.65 | 1895 | 795 | 1100 | 0 | 0 | 47.652 | 28
5500 | 390 | 0.51 | 198.9 | 0 | 1840 | 715 | 1125 | 0 | 0 | 47.766 | 28
5501 | 375 | 0.51 | 191.25 | 3.6 | 1885 | 700 | 1185 | 0 | 0 | 47.88 | 28
5502 | 385 | 0.51 | 196.35 | 3.6 | 1850 | 685 | 1165 | 0 | 0 | 44.916 | 28
5503 | 365 | 0.44 | 160.6 | 4.6875 | 1875 | 715 | 1160 | 0 | 0 | 48.45 | 28
5504 | 375 | 0.51 | 191.25 | 3.6 | 1885 | 680 | 1205 | 0 | 0 | 38.874 | 28
5505 | 360 | 0.5 | 180 | 3.6 | 1910 | 710 | 1200 | 0 | 0 | 49.362 | 28
5506 | 350 | 0.46 | 161 | 3.6 | 1890 | 755 | 1135 | 0 | 0 | 48.792 | 28
5507 | 360 | 0.46 | 165.6 | 3.6 | 1855 | 685 | 1170 | 0 | 0 | 51.642 | 28
5508 | 360 | 0.46 | 165.6 | 9.125 | 1875 | 695 | 1180 | 0 | 0 | 54.036 | 28
5509 | 360 | 0.5 | 180 | 0 | 1910 | 710 | 1200 | 0 | 0 | 56.43 | 28
5510 | 360 | 0.5 | 180 | 18.375 | 1920 | 710 | 1210 | 0 | 0 | 51.072 | 28
5511 | 365 | 0.51 | 186.15 | 3.75 | 2000 | 800 | 1200 | 0 | 0 | 49.02 | 28
5512 | 375 | 0.51 | 191.25 | 9.375 | 1895 | 775 | 1120 | 0 | 0 | 38.76 | 28
5513 | 375 | 0.47 | 176.25 | 3.75 | 1909 | 725 | 1184 | 0 | 0 | 52.782 | 28
5514 | 375 | 0.46 | 172.5 | 3.75 | 1835 | 530 | 1305 | 0 | 0 | 49.932 | 28
5515 | 370 | 0.51 | 188.7 | 0 | 1880 | 715 | 1165 | 0 | 0 | 38.646 | 28
5516 | 375 | 0.51 | 191.25 | 3.75 | 1895 | 775 | 1120 | 0 | 0 | 45.6 | 28
5517 | 375 | 0.49 | 183.75 | 3.75 | 1900 | 760 | 1140 | 0 | 0 | 50.73 | 28
5518 | 375 | 0.49 | 183.75 | 0 | 1890 | 795 | 1095 | 0 | 0 | 45.6 | 28
5519 | 375 | 0.49 | 183.75 | 5.39 | 1900 | 760 | 1140 | 0 | 0 | 53.808 | 28
5520 | 375 | 0.49 | 183.75 | 4.6875 | 1890 | 795 | 1095 | 0 | 0 | 50.958 | 28
5521 | 400 | 0.54 | 216 | 0 | 1885 | 625 | 1260 | 0 | 0 | 51.756 | 28
5522 | 385 | 0.49 | 188.65 | 3.7 | 1890 | 815 | 1075 | 0 | 0 | 61.902 | 28
5523 | 375 | 0.49 | 183.75 | 5.25 | 1900 | 725 | 1175 | 0 | 0 | 53.124 | 28
5524 | 375 | 0.44 | 165 | 4.32 | 1885 | 700 | 1185 | 0 | 0 | 46.284 | 28
5525 | 365 | 0.45 | 164.25 | 3.75 | 1870 | 730 | 1140 | 0 | 0 | 51.072 | 28
5526 | 375 | 0.48 | 180 | 4.6875 | 1895 | 760 | 1135 | 0 | 0 | 44.802 | 28
5527 | 365 | 0.44 | 160.6 | 3.75 | 1875 | 695 | 1180 | 0 | 0 | 55.974 | 28
5528 | 375 | 0.48 | 180 | 3.75 | 1895 | 795 | 1100 | 0 | 0 | 53.124 | 28
5529 | 360 | 0.46 | 165.6 | 3.75 | 1885 | 750 | 1135 | 0 | 0 | 51.528 | 28
5530 | 375 | 0.49 | 183.75 | 2.7375 | 1990 | 830 | 1160 | 0 | 0 | 56.43 | 28
5531 | 375 | 0.45 | 168.75 | 3.65 | 1845 | 645 | 1200 | 0 | 0 | 55.062 | 28
5532 | 375 | 0.45 | 168.75 | 3.65 | 1845 | 645 | 1200 | 0 | 0 | 39.9 | 28
5533 | 365 | 0.44 | 160.6 | 0 | 1875 | 695 | 1180 | 0 | 0 | 49.362 | 28
5534 | 365 | 0.45 | 164.25 | 3.65 | 1870 | 730 | 1140 | 0 | 0 | 49.362 | 28
5535 | 365 | 0.45 | 164.25 | 3.5 | 1870 | 730 | 1140 | 0 | 0 | 52.212 | 28
5536 | 400 | 0.51 | 204 | 4.5625 | 1810 | 560 | 1250 | 0 | 0 | 34.998 | 28
5537 | 365 | 0.49 | 178.85 | 4.6875 | 1895 | 780 | 1115 | 0 | 0 | 46.284 | 28
5538 | 400 | 0.54 | 216 | 3.75 | 1925 | 675 | 1250 | 0 | 0 | 47.424 | 28
5539 | 375 | 0.49 | 183.75 | 0 | 1870 | 695 | 1175 | 0 | 0 | 53.808 | 28
5540 | 365 | 0.51 | 186.15 | 4.6875 | 1900 | 700 | 1200 | 0 | 0 | 51.87 | 28
5541 | 410 | 0.51 | 209.1 | 3.75 | 1805 | 630 | 1175 | 0 | 0 | 49.704 | 28
5542 | 375 | 0.51 | 191.25 | 8.625 | 1870 | 750 | 1120 | 0 | 0 | 53.808 | 28
5543 | 375 | 0.51 | 191.25 | 3.65 | 1875 | 750 | 1125 | 0 | 0 | 58.254 | 28
5544 | 375 | 0.48 | 180 | 0 | 1885 | 715 | 1170 | 0 | 0 | 51.984 | 28
5545 | 375 | 0.48 | 180 | 3.7 | 1875 | 770 | 1105 | 0 | 0 | 53.922 | 28
5546 | 375 | 0.5 | 187.5 | 4.6875 | 1875 | 715 | 1160 | 0 | 0 | 51.87 | 28
5547 | 370 | 0.46 | 170.2 | 4.38 | 1860 | 670 | 1190 | 0 | 0 | 44.688 | 28
5548 | 375 | 0.5 | 187.5 | 3.65 | 1875 | 715 | 1160 | 0 | 0 | 43.548 | 28
5549 | 370 | 0.46 | 170.2 | 0 | 1860 | 670 | 1190 | 0 | 0 | 52.212 | 28
5550 | 375 | 0.48 | 180 | 3.65 | 1785 | 715 | 1070 | 0 | 0 | 52.554 | 28
5551 | 365 | 0.48 | 175.2 | 3.5 | 1860 | 655 | 1205 | 0 | 0 | 46.512 | 28
5552 | 385 | 0.51 | 196.35 | 5.7 | 1850 | 685 | 1165 | 0 | 0 | 48.45 | 28
5553 | 375 | 0.48 | 180 | 5.7 | 1825 | 700 | 1125 | 0 | 0 | 35.796 | 28
5554 | 375 | 0.48 | 180 | 3.5 | 1860 | 705 | 1155 | 0 | 0 | 45.486 | 28
5555 | 400 | 0.45 | 180 | 4 | 1870 | 840 | 1030 | 0 | 0 | 39.216 | 28
5556 | 400 | 0.44 | 176 | 0 | 1870 | 750 | 1120 | 0 | 0 | 44.916 | 28
5557 | 400 | 0.44 | 176 | 4 | 1870 | 750 | 1120 | 0 | 0 | 50.046 | 28
5558 | 375 | 0.49 | 183.75 | 3.7 | 1900 | 700 | 1200 | 0 | 0 | 47.424 | 28
5559 | 375 | 0.51 | 191.25 | 0 | 1885 | 680 | 1205 | 0 | 0 | 41.382 | 28
5560 | 380 | 0.5 | 190 | 5 | 1880 | 715 | 1165 | 0 | 0 | 45.714 | 28
5561 | 380 | 0.5 | 190 | 3.75 | 1880 | 715 | 1165 | 0 | 0 | 49.362 | 28
5562 | 375 | 0.43 | 161.25 | 3.75 | 1865 | 750 | 1115 | 0 | 0 | 47.538 | 28
5563 | 375 | 0.49 | 183.75 | 3.5 | 1890 | 755 | 1135 | 0 | 0 | 46.512 | 28
5564 | 375 | 0.49 | 183.75 | 3.5 | 1891 | 755 | 1136 | 0 | 0 | 30.21 | 28
5565 | 375 | 0.48 | 180 | 11.25 | 1895 | 760 | 1135 | 0 | 0 | 49.476 | 28
5566 | 350 | 0.48 | 168 | 3.5 | 1882 | 755 | 1127 | 0 | 0 | 33.402 | 28
5567 | 375 | 0.48 | 180 | 4 | 1895 | 760 | 1135 | 0 | 0 | 46.056 | 28
5568 | 375 | 0.48 | 180 | 3.75 | 1860 | 710 | 1150 | 0 | 0 | 52.326 | 28
5569 | 350 | 0.47 | 164.5 | 3.75 | 1870 | 750 | 1120 | 0 | 0 | 41.04 | 28
5570 | 375 | 0.51 | 191.25 | 2.8125 | 1885 | 760 | 1125 | 0 | 0 | 50.502 | 28
5571 | 400 | 0.51 | 204 | 4 | 1810 | 560 | 1250 | 0 | 0 | 47.424 | 28
5572 | 375 | 0.48 | 180 | 13.125 | 1895 | 740 | 1155 | 0 | 0 | 47.31 | 28
5573 | 400 | 0.45 | 180 | 3.75 | 1855 | 725 | 1130 | 0 | 0 | 46.284 | 28
5574 | 375 | 0.48 | 180 | 3.75 | 1845 | 685 | 1160 | 0 | 0 | 42.18 | 28
5575 | 400 | 0.45 | 180 | 3.5 | 1855 | 725 | 1130 | 0 | 0 | 38.076 | 28
5576 | 350 | 0.47 | 164.5 | 3.5 | 1885 | 715 | 1170 | 0 | 0 | 61.332 | 28
5577 | 375 | 0.48 | 180 | 3.75 | 1895 | 740 | 1155 | 0 | 0 | 48.906 | 28
5578 | 375 | 0.49 | 183.75 | 3.75 | 1890 | 760 | 1130 | 0 | 0 | 52.896 | 28
5579 | 360 | 0.47 | 169.2 | 0 | 1870 | 748 | 1122 | 0 | 0 | 43.89 | 28
5580 | 375 | 0.51 | 191.25 | 3.75 | 1890 | 715 | 1175 | 0 | 0 | 55.746 | 28
5581 | 400 | 0.54 | 216 | 3.75 | 1784 | 624 | 1160 | 0 | 0 | 33.972 | 28
5582 | 375 | 0.51 | 191.25 | 14.0625 | 1885 | 715 | 1170 | 0 | 0 | 32.718 | 28
5583 | 375 | 0.49 | 183.75 | 0 | 1890 | 680 | 1210 | 0 | 0 | 38.874 | 28
5584 | 360 | 0.47 | 169.2 | 14.0625 | 1870 | 748 | 1122 | 0 | 0 | 51.642 | 28
5585 | 375 | 0.49 | 183.75 | 3.75 | 1890 | 815 | 1075 | 0 | 0 | 52.098 | 28
5586 | 375 | 0.49 | 183.75 | 3.75 | 1890 | 700 | 1190 | 0 | 0 | 41.952 | 28
5587 | 375 | 0.47 | 176.25 | 3.75 | 1930 | 760 | 1170 | 0 | 0 | 47.766 | 28
5588 | 365 | 0.48 | 175.2 | 0 | 1722 | 660 | 1062 | 0 | 0 | 51.756 | 28
5589 | 385 | 0.51 | 196.35 | 0 | 1850 | 685 | 1165 | 0 | 0 | 49.704 | 28
5590 | 365 | 0.48 | 175.2 | 0 | 1860 | 655 | 1205 | 0 | 0 | 47.538 | 28
5591 | 365 | 0.47 | 171.55 | 3 | 1865 | 655 | 1210 | 0 | 0 | 64.98 | 28
5592 | 375 | 0.49 | 183.75 | 4.1 | 1890 | 760 | 1130 | 0 | 0 | 43.776 | 28
5593 | 410 | 0.46 | 188.6 | 0 | 1850 | 705 | 1145 | 0 | 0 | 51.528 | 28
5594 | 400 | 0.44 | 176 | 3.75 | 1835 | 770 | 1065 | 0 | 0 | 52.782 | 28
5595 | 450 | 0.33 | 148.5 | 0 | 1880 | 750 | 1130 | 0 | 0 | 43.776 | 28
5596 | 400 | 0.44 | 176 | 0 | 1835 | 770 | 1065 | 0 | 0 | 47.082 | 28
5597 | 375 | 0.48 | 180 | 3.75 | 1845 | 700 | 1145 | 0 | 0 | 52.782 | 28
5598 | 375 | 0.51 | 191.25 | 0 | 1885 | 755 | 1130 | 0 | 0 | 57.684 | 28
5599 | 375 | 0.49 | 183.75 | 3.85 | 1880 | 695 | 1185 | 0 | 0 | 40.356 | 28
5600 | 385 | 0.47 | 180.95 | 0 | 1825 | 730 | 1095 | 0 | 0 | 50.046 | 28
5601 | 375 | 0.45 | 168.75 | 3.6 | 1860 | 700 | 1160 | 0 | 0 | 57.342 | 28
5602 | 375 | 0.51 | 191.25 | 0 | 1875 | 715 | 1160 | 0 | 0 | 51.87 | 28
5603 | 385 | 0.48 | 184.8 | 2.8125 | 1810 | 685 | 1125 | 0 | 0 | 57.798 | 28
5604 | 375 | 0.48 | 180 | 5.44 | 1845 | 665 | 1180 | 0 | 0 | 48.222 | 28
5605 | 375 | 0.45 | 168.75 | 0 | 1855 | 725 | 1130 | 0 | 0 | 48.45 | 28
5606 | 340 | 0.47 | 159.8 | 0 | 1900 | 760 | 1140 | 0 | 0 | 29.526 | 28 | db3